## Sheet1
Wavenumber (cm⁻¹) | Transmittance (%)
4000 | 80.12639
3998.199 | 80.1367
3996.398 | 80.14929
3994.597 | 80.15599
3992.796 | 80.15636
3990.995 | 80.15362
3989.195 | 80.14405
3987.394 | 80.11816
3985.593 | 80.07282
3983.792 | 80.01419
3981.991 | 79.94853
3980.19 | 79.87769
3978.389 | 79.8067
3976.588 | 79.75104
3974.787 | 79.72905
3972.986 | 79.74491
3971.186 | 79.78427
3969.385 | 79.82931
3967.584 | 79.87285
3965.783 | 79.91292
3963.982 | 79.93972
3962.181 | 79.94006
3960.38 | 79.91544
3958.579 | 79.88546
3956.778 | 79.8699
3954.977 | 79.87339
3953.177 | 79.88898
3951.376 | 79.91061
3949.575 | 79.93886
3947.774 | 79.97504
3945.973 | 80.01104
3944.172 | 80.0293
3942.371 | 80.01727
3940.57 | 79.97816
3938.769 | 79.92457
3936.968 | 79.86901
3935.168 | 79.82645
3933.367 | 79.81639
3931.566 | 79.84909
3929.765 | 79.90868
3927.964 | 79.95854
3926.163 | 79.96882
3924.362 | 79.9387
3922.561 | 79.89476
3920.76 | 79.87055
3918.959 | 79.8822
3917.159 | 79.91654
3915.358 | 79.94398
3913.557 | 79.94728
3911.756 | 79.93659
3909.955 | 79.93612
3908.154 | 79.96139
3906.353 | 80.00862
3904.552 | 80.05759
3902.751 | 80.08415
3900.95 | 80.07935
3899.15 | 80.05741
3897.349 | 80.03869
3895.548 | 80.02595
3893.747 | 80.00496
3891.946 | 79.96852
3890.145 | 79.93313
3888.344 | 79.92809
3886.543 | 79.96808
3884.742 | 80.0369
3882.941 | 80.09968
3881.141 | 80.13079
3879.34 | 80.13044
3877.539 | 80.11832
3875.738 | 80.11439
3873.937 | 80.12095
3872.136 | 80.12045
3870.335 | 80.09473
3868.534 | 80.04677
3866.733 | 79.99835
3864.932 | 79.96535
3863.132 | 79.94292
3861.331 | 79.92012
3859.53 | 79.90201
3857.729 | 79.90719
3855.928 | 79.94201
3854.127 | 79.98554
3852.326 | 80.00836
3850.525 | 80.00426
3848.724 | 79.99423
3846.923 | 79.99915
3845.123 | 80.01831
3843.322 | 80.03821
3841.521 | 80.05071
3839.72 | 80.05415
3837.919 | 80.0441
3836.118 | 80.01454
3834.317 | 79.96877
3832.516 | 79.92312
3830.715 | 79.89733
3828.914 | 79.89976
3827.114 | 79.91927
3825.313 | 79.93203
3823.512 | 79.92113
3821.711 | 79.89113
3819.91 | 79.86312
3818.109 | 79.85746
3816.308 | 79.88346
3814.507 | 79.9399
3812.706 | 80.01502
3810.905 | 80.08383
3809.105 | 80.11566
3807.304 | 80.09477
3805.503 | 80.03586
3803.702 | 79.97873
3801.901 | 79.96367
3800.1 | 80.00241
3798.299 | 80.06727
3796.498 | 80.11285
3794.697 | 80.11418
3792.896 | 80.08467
3791.096 | 80.0588
3789.295 | 80.05959
3787.494 | 80.08105
3785.693 | 80.09914
3783.892 | 80.09773
3782.091 | 80.08264
3780.29 | 80.07147
3778.489 | 80.07301
3776.688 | 80.07623
3774.887 | 80.06035
3773.087 | 80.0167
3771.286 | 79.95712
3769.485 | 79.90094
3767.684 | 79.86185
3765.883 | 79.84724
3764.082 | 79.85946
3762.281 | 79.89356
3760.48 | 79.93725
3758.679 | 79.97532
3756.878 | 79.99659
3755.078 | 79.99978
3753.277 | 79.99351
3751.476 | 79.98842
3749.675 | 79.98907
3747.874 | 79.99211
3746.073 | 79.99236
3744.272 | 79.98946
3742.471 | 79.98448
3740.67 | 79.97297
3738.869 | 79.95212
3737.069 | 79.93379
3735.268 | 79.9372
3733.467 | 79.96579
3731.666 | 80.0009
3729.865 | 80.02161
3728.064 | 80.02453
3726.263 | 80.02269
3724.462 | 80.03053
3722.661 | 80.05108
3720.86 | 80.07315
3719.06 | 80.07959
3717.259 | 80.06349
3715.458 | 80.03816
3713.657 | 80.02626
3711.856 | 80.03857
3710.055 | 80.06691
3708.254 | 80.09749
3706.453 | 80.12579
3704.652 | 80.15405
3702.851 | 80.17633
3701.051 | 80.17357
3699.25 | 80.12871
3697.449 | 80.04787
3695.648 | 79.96363
3693.847 | 79.91395
3692.046 | 79.91677
3690.245 | 79.96261
3688.444 | 80.02728
3686.643 | 80.08988
3684.842 | 80.14217
3683.042 | 80.18516
3681.241 | 80.21773
3679.44 | 80.228
3677.639 | 80.19972
3675.838 | 80.13312
3674.037 | 80.05647
3672.236 | 80.00738
3670.435 | 80.00038
3668.634 | 80.0165
3666.833 | 80.02239
3665.033 | 79.99694
3663.232 | 79.94638
3661.431 | 79.89938
3659.63 | 79.88386
3657.829 | 79.9025
3656.028 | 79.93278
3654.227 | 79.95196
3652.426 | 79.9564
3650.625 | 79.95489
3648.824 | 79.95302
3647.024 | 79.95118
3645.223 | 79.95215
3643.422 | 79.96426
3641.621 | 79.99532
3639.82 | 80.04088
3638.019 | 80.07886
3636.218 | 80.08394
3634.417 | 80.05434
3632.616 | 80.02175
3630.815 | 80.0289
3629.015 | 80.09528
3627.214 | 80.20322
3625.413 | 80.31031
3623.612 | 80.37454
3621.811 | 80.37696
3620.01 | 80.32784
3618.209 | 80.25204
3616.408 | 80.17051
3614.607 | 80.09502
3612.806 | 80.0333
3611.006 | 79.99414
3609.205 | 79.98457
3607.404 | 79.99944
3605.603 | 80.01643
3603.802 | 80.01029
3602.001 | 79.97686
3600.2 | 79.93815
3598.399 | 79.91988
3596.598 | 79.92568
3594.797 | 79.93665
3592.996 | 79.93565
3591.196 | 79.92605
3589.395 | 79.92307
3587.594 | 79.9344
3585.793 | 79.957
3583.992 | 79.98668
3582.191 | 80.01937
3580.39 | 80.04279
3578.589 | 80.03858
3576.788 | 80.00177
3574.987 | 79.95307
3573.187 | 79.92155
3571.386 | 79.91778
3569.585 | 79.93155
3567.784 | 79.94887
3565.983 | 79.9601
3564.182 | 79.95637
3562.381 | 79.93351
3560.58 | 79.90255
3558.779 | 79.88664
3556.978 | 79.90109
3555.178 | 79.93886
3553.377 | 79.97948
3551.576 | 80.01136
3549.775 | 80.03701
3547.974 | 80.05371
3546.173 | 80.04401
3544.372 | 79.99882
3542.571 | 79.93802
3540.77 | 79.89249
3538.969 | 79.87146
3537.169 | 79.85689
3535.368 | 79.82252
3533.567 | 79.75192
3531.766 | 79.64954
3529.965 | 79.54387
3528.164 | 79.47397
3526.363 | 79.46233
3524.562 | 79.49778
3522.761 | 79.54661
3520.96 | 79.58104
3519.16 | 79.59675
3517.359 | 79.60444
3515.558 | 79.60916
3513.757 | 79.60385
3511.956 | 79.58104
3510.155 | 79.5421
3508.354 | 79.49506
3506.553 | 79.44801
3504.752 | 79.40426
3502.951 | 79.36299
3501.151 | 79.32542
3499.35 | 79.2982
3497.549 | 79.28627
3495.748 | 79.28313
3493.947 | 79.27025
3492.146 | 79.22918
3490.345 | 79.15555
3488.544 | 79.06297
3486.743 | 78.97318
3484.942 | 78.8991
3483.142 | 78.83512
3481.341 | 78.76685
3479.54 | 78.69008
3477.739 | 78.61593
3475.938 | 78.55752
3474.137 | 78.51597
3472.336 | 78.48061
3470.535 | 78.44103
3468.734 | 78.3948
3466.933 | 78.34146
3465.133 | 78.27399
3463.332 | 78.18402
3461.531 | 78.07581
3459.73 | 77.9689
3457.929 | 77.88167
3456.128 | 77.81442
3454.327 | 77.75242
3452.526 | 77.68197
3450.725 | 77.59828
3448.924 | 77.50251
3447.124 | 77.4004
3445.323 | 77.3036
3443.522 | 77.22496
3441.721 | 77.16858
3439.92 | 77.12414
3438.119 | 77.07198
3436.318 | 76.99524
3434.517 | 76.88902
3432.716 | 76.76136
3430.915 | 76.6273
3429.115 | 76.50106
3427.314 | 76.39075
3425.513 | 76.29728
3423.712 | 76.2161
3421.911 | 76.1391
3420.11 | 76.05755
3418.309 | 75.96951
3416.508 | 75.88658
3414.707 | 75.82535
3412.906 | 75.78629
3411.106 | 75.74694
3409.305 | 75.6817
3407.504 | 75.58499
3405.703 | 75.47464
3403.902 | 75.37656
3402.101 | 75.30546
3400.3 | 75.25601
3398.499 | 75.21139
3396.698 | 75.16109
3394.897 | 75.10863
3393.097 | 75.0627
3391.296 | 75.02689
3389.495 | 75.00104
3387.694 | 74.98462
3385.893 | 74.97341
3384.092 | 74.95803
3382.291 | 74.93042
3380.49 | 74.89036
3378.689 | 74.84776
3376.888 | 74.82279
3375.088 | 74.83926
3373.287 | 74.90878
3371.486 | 75.01787
3369.685 | 75.1315
3367.884 | 75.21205
3366.083 | 75.24152
3364.282 | 75.23164
3362.481 | 75.21377
3360.68 | 75.2171
3358.879 | 75.25354
3357.079 | 75.31954
3355.278 | 75.4074
3353.477 | 75.5103
3351.676 | 75.6176
3349.875 | 75.71393
3348.074 | 75.78876
3346.273 | 75.84394
3344.472 | 75.88946
3342.671 | 75.93496
3340.87 | 75.98623
3339.07 | 76.04749
3337.269 | 76.12636
3335.468 | 76.23391
3333.667 | 76.37506
3331.866 | 76.53718
3330.065 | 76.69213
3328.264 | 76.81384
3326.463 | 76.89679
3324.662 | 76.95714
3322.861 | 77.01225
3321.061 | 77.05982
3319.26 | 77.08307
3317.459 | 77.07682
3315.658 | 77.06203
3313.857 | 77.07359
3312.056 | 77.13873
3310.255 | 77.2649
3308.454 | 77.43909
3306.653 | 77.63222
3304.852 | 77.80632
3303.052 | 77.92862
3301.251 | 77.99153
3299.45 | 78.02151
3297.649 | 78.06149
3295.848 | 78.13846
3294.047 | 78.2445
3292.246 | 78.34703
3290.445 | 78.42027
3288.644 | 78.46954
3286.843 | 78.51983
3285.043 | 78.5817
3283.242 | 78.64019
3281.441 | 78.68027
3279.64 | 78.71006
3277.839 | 78.75068
3276.038 | 78.81092
3274.237 | 78.88061
3272.436 | 78.94565
3270.635 | 79.00311
3268.834 | 79.06104
3267.034 | 79.12548
3265.233 | 79.18884
3263.432 | 79.23537
3261.631 | 79.26125
3259.83 | 79.28484
3258.029 | 79.32998
3256.228 | 79.40214
3254.427 | 79.48794
3252.626 | 79.57359
3250.825 | 79.65458
3249.025 | 79.73173
3247.224 | 79.80534
3245.423 | 79.87061
3243.622 | 79.91674
3241.821 | 79.93576
3240.02 | 79.93244
3238.219 | 79.91909
3236.418 | 79.90182
3234.617 | 79.87767
3232.816 | 79.84079
3231.016 | 79.78567
3229.215 | 79.71315
3227.414 | 79.64294
3225.613 | 79.61319
3223.812 | 79.6538
3222.011 | 79.75695
3220.21 | 79.8763
3218.409 | 79.95633
3216.608 | 79.96637
3214.807 | 79.91621
3213.007 | 79.84659
3211.206 | 79.79854
3209.405 | 79.78291
3207.604 | 79.78041
3205.803 | 79.77296
3204.002 | 79.76681
3202.201 | 79.77952
3200.4 | 79.81262
3198.599 | 79.84607
3196.798 | 79.8595
3194.997 | 79.85409
3193.197 | 79.8504
3191.396 | 79.86545
3189.595 | 79.8953
3187.794 | 79.92073
3185.993 | 79.92615
3184.192 | 79.91033
3182.391 | 79.88252
3180.59 | 79.85481
3178.789 | 79.83897
3176.988 | 79.84603
3175.188 | 79.88115
3173.387 | 79.93432
3171.586 | 79.98146
3169.785 | 80.00345
3167.984 | 80.00338
3166.183 | 79.99995
3164.382 | 80.00631
3162.581 | 80.01809
3160.78 | 80.01793
3158.979 | 79.98932
3157.179 | 79.93075
3155.378 | 79.86123
3153.577 | 79.81507
3151.776 | 79.82523
3149.975 | 79.89922
3148.174 | 80.00794
3146.373 | 80.10888
3144.572 | 80.18257
3142.771 | 80.23538
3140.97 | 80.26755
3139.17 | 80.25657
3137.369 | 80.18265
3135.568 | 80.06109
3133.767 | 79.93671
3131.966 | 79.84751
3130.165 | 79.80193
3128.364 | 79.79145
3126.563 | 79.81401
3124.762 | 79.87476
3122.961 | 79.96686
3121.161 | 80.06294
3119.36 | 80.13107
3117.559 | 80.1567
3115.758 | 80.14787
3113.957 | 80.12313
3112.156 | 80.09482
3110.355 | 80.06041
3108.554 | 80.01208
3106.753 | 79.95534
3104.952 | 79.91364
3103.152 | 79.91082
3101.351 | 79.94807
3099.55 | 79.99761
3097.749 | 80.02292
3095.948 | 80.00806
3094.147 | 79.96527
3092.346 | 79.91756
3090.545 | 79.88164
3088.744 | 79.86485
3086.943 | 79.86772
3085.143 | 79.88505
3083.342 | 79.90686
3081.541 | 79.92219
3079.74 | 79.92597
3077.939 | 79.92461
3076.138 | 79.93137
3074.337 | 79.95143
3072.536 | 79.97458
3070.735 | 79.9862
3068.934 | 79.98194
3067.134 | 79.96773
3065.333 | 79.95108
3063.532 | 79.93642
3061.731 | 79.92216
3059.93 | 79.89883
3058.129 | 79.85804
3056.328 | 79.80857
3054.527 | 79.77681
3052.726 | 79.78342
3050.925 | 79.82111
3049.125 | 79.86054
3047.324 | 79.87662
3045.523 | 79.86571
3043.722 | 79.8419
3041.921 | 79.82342
3040.12 | 79.82176
3038.319 | 79.83881
3036.518 | 79.87051
3034.717 | 79.91118
3032.916 | 79.95352
3031.116 | 79.98778
3029.315 | 80.00653
3027.514 | 80.0096
3025.713 | 79.99954
3023.912 | 79.97557
3022.111 | 79.94037
3020.31 | 79.91033
3018.509 | 79.90547
3016.708 | 79.92726
3014.907 | 79.95773
3013.107 | 79.98201
3011.306 | 80.00211
3009.505 | 80.02687
3007.704 | 80.05473
3005.903 | 80.07111
3004.102 | 80.06219
3002.301 | 80.02957
3000.5 | 79.99127
2998.699 | 79.96945
2996.898 | 79.9777
2995.098 | 80.01721
2993.297 | 80.07832
2991.496 | 80.14075
2989.695 | 80.17725
2987.894 | 80.16622
2986.093 | 80.10291
2984.292 | 79.99953
2982.491 | 79.88165
2980.69 | 79.78562
2978.889 | 79.74719
2977.089 | 79.78205
2975.288 | 79.87333
2973.487 | 79.97791
2971.686 | 80.04941
2969.885 | 80.06381
2968.084 | 80.03029
2966.283 | 79.98064
2964.482 | 79.94706
2962.681 | 79.94414
2960.88 | 79.96681
2959.08 | 80.00259
2957.279 | 80.0435
2955.478 | 80.08778
2953.677 | 80.13331
2951.876 | 80.1685
2950.075 | 80.17339
2948.274 | 80.13725
2946.473 | 80.07359
2944.672 | 80.01131
2942.871 | 79.97144
2941.071 | 79.95651
2939.27 | 79.95995
2937.469 | 79.97769
2935.668 | 80.00665
2933.867 | 80.03623
2932.066 | 80.04844
2930.265 | 80.03083
2928.464 | 79.9899
2926.663 | 79.94981
2924.862 | 79.93539
2923.062 | 79.95433
2921.261 | 79.99598
2919.46 | 80.04624
2917.659 | 80.09848
2915.858 | 80.14645
2914.057 | 80.17286
2912.256 | 80.15562
2910.455 | 80.09028
2908.654 | 80.00545
2906.853 | 79.94862
2905.053 | 79.94832
2903.252 | 79.99017
2901.451 | 80.03634
2899.65 | 80.06561
2897.849 | 80.08574
2896.048 | 80.10992
2894.247 | 80.13489
2892.446 | 80.14733
2890.645 | 80.14147
2888.844 | 80.12318
2887.044 | 80.10471
2885.243 | 80.1026
2883.442 | 80.13104
2881.641 | 80.18488
2879.84 | 80.23187
2878.039 | 80.23325
2876.238 | 80.17749
2874.437 | 80.09254
2872.636 | 80.02248
2870.835 | 79.99193
2869.035 | 79.99333
2867.234 | 80.00373
2865.433 | 80.00467
2863.632 | 79.98627
2861.831 | 79.9469
2860.03 | 79.89826
2858.229 | 79.862
2856.428 | 79.85027
2854.627 | 79.85368
2852.826 | 79.85711
2851.026 | 79.86256
2849.225 | 79.88301
2847.424 | 79.91457
2845.623 | 79.93106
2843.822 | 79.91155
2842.021 | 79.86289
2840.22 | 79.81178
2838.419 | 79.78684
2836.618 | 79.80971
2834.817 | 79.88666
2833.017 | 79.99842
2831.216 | 80.1042
2829.415 | 80.16609
2827.614 | 80.17601
2825.813 | 80.15824
2824.012 | 80.14126
2822.211 | 80.12997
2820.41 | 80.11088
2818.609 | 80.07663
2816.808 | 80.03362
2815.008 | 79.99067
2813.207 | 79.95245
2811.406 | 79.92217
2809.605 | 79.90305
2807.804 | 79.89663
2806.003 | 79.90311
2804.202 | 79.92115
2802.401 | 79.94434
2800.6 | 79.96225
2798.799 | 79.96897
2796.998 | 79.96572
2795.198 | 79.95177
2793.397 | 79.92143
2791.596 | 79.87612
2789.795 | 79.83097
2787.994 | 79.80651
2786.193 | 79.82033
2784.392 | 79.88199
2782.591 | 79.98222
2780.79 | 80.08636
2778.989 | 80.14957
2777.189 | 80.1469
2775.388 | 80.0905
2773.587 | 80.01831
2771.786 | 79.96568
2769.985 | 79.9457
2768.184 | 79.95175
2766.383 | 79.97179
2764.582 | 79.99753
2762.781 | 80.02417
2760.98 | 80.0464
2759.18 | 80.05852
2757.379 | 80.05906
2755.578 | 80.05281
2753.777 | 80.04619
2751.976 | 80.04005
2750.175 | 80.02938
2748.374 | 80.01189
2746.573 | 79.99395
2744.772 | 79.9844
2742.971 | 79.98358
2741.171 | 79.98098
2739.37 | 79.96267
2737.569 | 79.92233
2735.768 | 79.87044
2733.967 | 79.83277
2732.166 | 79.83174
2730.365 | 79.86751
2728.564 | 79.92079
2726.763 | 79.97167
2724.962 | 80.01021
2723.162 | 80.03247
2721.361 | 80.03763
2719.56 | 80.0331
2717.759 | 80.0334
2715.958 | 80.0468
2714.157 | 80.06566
2712.356 | 80.07337
2710.555 | 80.05927
2708.754 | 80.02525
2706.953 | 79.97948
2705.153 | 79.92971
2703.352 | 79.88638
2701.551 | 79.8661
2699.75 | 79.88048
2697.949 | 79.92074
2696.148 | 79.96197
2694.347 | 79.98359
2692.546 | 79.98075
2690.745 | 79.96022
2688.944 | 79.93316
2687.144 | 79.91038
2685.343 | 79.8988
2683.542 | 79.90217
2681.741 | 79.92494
2679.94 | 79.97086
2678.139 | 80.03596
2676.338 | 80.10592
2674.537 | 80.15983
2672.736 | 80.17433
2670.935 | 80.13233
2669.135 | 80.04115
2667.334 | 79.9404
2665.533 | 79.87755
2663.732 | 79.87033
2661.931 | 79.89655
2660.13 | 79.91922
2658.329 | 79.91524
2656.528 | 79.88275
2654.727 | 79.83276
2652.926 | 79.78142
2651.126 | 79.74726
2649.325 | 79.7478
2647.524 | 79.79331
2645.723 | 79.87982
2643.922 | 79.98667
2642.121 | 80.08157
2640.32 | 80.13393
2638.519 | 80.13286
2636.718 | 80.09682
2634.917 | 80.06227
2633.117 | 80.05878
2631.316 | 80.09149
2629.515 | 80.14043
2627.714 | 80.17468
2625.913 | 80.17576
2624.112 | 80.15267
2622.311 | 80.13214
2620.51 | 80.13307
2618.709 | 80.15204
2616.908 | 80.17108
2615.108 | 80.17506
2613.307 | 80.16181
2611.506 | 80.13812
2609.705 | 80.10632
2607.904 | 80.05991
2606.103 | 79.99862
2604.302 | 79.94161
2602.501 | 79.91476
2600.7 | 79.92474
2598.899 | 79.95286
2597.099 | 79.97611
2595.298 | 79.99038
2593.497 | 80.01083
2591.696 | 80.05088
2589.895 | 80.10442
2588.094 | 80.14901
2586.293 | 80.16178
2584.492 | 80.13315
2582.691 | 80.07326
2580.89 | 80.00846
2579.09 | 79.9642
2577.289 | 79.94526
2575.488 | 79.93679
2573.687 | 79.92792
2571.886 | 79.92743
2570.085 | 79.94991
2568.284 | 79.99284
2566.483 | 80.03655
2564.682 | 80.06365
2562.881 | 80.07033
2561.081 | 80.06041
2559.28 | 80.03725
2557.479 | 80.00467
2555.678 | 79.97096
2553.877 | 79.94728
2552.076 | 79.94157
2550.275 | 79.95351
2548.474 | 79.97414
2546.673 | 79.99101
2544.872 | 79.99797
2543.072 | 80.00202
2541.271 | 80.01694
2539.47 | 80.04565
2537.669 | 80.07244
2535.868 | 80.07876
2534.067 | 80.06545
2532.266 | 80.05339
2530.465 | 80.06135
2528.664 | 80.08922
2526.863 | 80.1255
2525.063 | 80.16265
2523.262 | 80.1971
2521.461 | 80.21995
2519.66 | 80.22141
2517.859 | 80.20492
2516.058 | 80.18302
2514.257 | 80.15591
2512.456 | 80.10824
2510.655 | 80.03156
2508.854 | 79.93877
2507.054 | 79.85397
2505.253 | 79.79739
2503.452 | 79.78075
2501.651 | 79.8073
2499.85 | 79.86964
2498.049 | 79.94824
2496.248 | 80.0172
2494.447 | 80.05741
2492.646 | 80.06676
2490.845 | 80.05638
2489.045 | 80.0386
2487.244 | 80.02092
2485.443 | 80.00972
2483.642 | 80.01335
2481.841 | 80.03791
2480.04 | 80.07958
2478.239 | 80.12159
2476.438 | 80.1392
2474.637 | 80.11394
2472.836 | 80.05093
2471.036 | 79.98156
2469.235 | 79.94342
2467.434 | 79.95401
2465.633 | 79.99889
2463.832 | 80.04211
2462.031 | 80.05356
2460.23 | 80.03268
2458.429 | 80.00389
2456.628 | 79.98951
2454.827 | 79.99305
2453.027 | 80.00817
2451.226 | 80.03302
2449.425 | 80.06688
2447.624 | 80.09755
2445.823 | 80.10704
2444.022 | 80.09483
2442.221 | 80.0836
2440.42 | 80.09428
2438.619 | 80.1207
2436.818 | 80.132
2435.018 | 80.09953
2433.217 | 80.02498
2431.416 | 79.94526
2429.615 | 79.90605
2427.814 | 79.92559
2426.013 | 79.98322
2424.212 | 80.04325
2422.411 | 80.08858
2420.61 | 80.12717
2418.809 | 80.16743
2417.009 | 80.19837
2415.208 | 80.20339
2413.407 | 80.18783
2411.606 | 80.17798
2409.805 | 80.19008
2408.004 | 80.21157
2406.203 | 80.21898
2404.402 | 80.20687
2402.601 | 80.19205
2400.8 | 80.19227
2398.999 | 80.20919
2397.199 | 80.23332
2395.398 | 80.25603
2393.597 | 80.27065
2391.796 | 80.26818
2389.995 | 80.24177
2388.194 | 80.19606
2386.393 | 80.14557
2384.592 | 80.10202
2382.791 | 80.06777
2380.99 | 80.04312
2379.19 | 80.03291
2377.389 | 80.04007
2375.588 | 80.05552
2373.787 | 80.06195
2371.986 | 80.05223
2370.185 | 80.04184
2368.384 | 80.0554
2366.583 | 80.0984
2364.782 | 80.1478
2362.981 | 80.17512
2361.181 | 80.17465
2359.38 | 80.1628
2357.579 | 80.15391
2355.778 | 80.14639
2353.977 | 80.13232
2352.176 | 80.10999
2350.375 | 80.08422
2348.574 | 80.06094
2346.773 | 80.04306
2344.972 | 80.02791
2343.172 | 80.00988
2341.371 | 79.98819
2339.57 | 79.96784
2337.769 | 79.95313
2335.968 | 79.94706
2334.167 | 79.95705
2332.366 | 79.98939
2330.565 | 80.03436
2328.764 | 80.06686
2326.963 | 80.06533
2325.163 | 80.02505
2323.362 | 79.95769
2321.561 | 79.88781
2319.76 | 79.84386
2317.959 | 79.84022
2316.158 | 79.86809
2314.357 | 79.90582
2312.556 | 79.93444
2310.755 | 79.94861
2308.954 | 79.9599
2307.154 | 79.98499
2305.353 | 80.02467
2303.552 | 80.05708
2301.751 | 80.05464
2299.95 | 80.00859
2298.149 | 79.94034
2296.348 | 79.88836
2294.547 | 79.87821
2292.746 | 79.90403
2290.945 | 79.94117
2289.145 | 79.9727
2287.344 | 80.00077
2285.543 | 80.03528
2283.742 | 80.07756
2281.941 | 80.1175
2280.14 | 80.14446
2278.339 | 80.15716
2276.538 | 80.16308
2274.737 | 80.17055
2272.936 | 80.18164
2271.136 | 80.19089
2269.335 | 80.19104
2267.534 | 80.18083
2265.733 | 80.1664
2263.932 | 80.15371
2262.131 | 80.14051
2260.33 | 80.11666
2258.529 | 80.07383
2256.728 | 80.01739
2254.927 | 79.96639
2253.127 | 79.93601
2251.326 | 79.92019
2249.525 | 79.89637
2247.724 | 79.84781
2245.923 | 79.77938
2244.122 | 79.715
2242.321 | 79.68464
2240.52 | 79.70967
2238.719 | 79.78742
2236.918 | 79.8848
2235.118 | 79.9574
2233.317 | 79.9832
2231.516 | 79.97663
2229.715 | 79.96987
2227.914 | 79.98529
2226.113 | 80.02132
2224.312 | 80.05576
2222.511 | 80.0621
2220.71 | 80.02856
2218.909 | 79.9647
2217.109 | 79.89362
2215.308 | 79.84057
2213.507 | 79.82419
2211.706 | 79.85178
2209.905 | 79.91716
2208.104 | 79.99997
2206.303 | 80.07306
2204.502 | 80.12043
2202.701 | 80.14661
2200.9 | 80.16163
2199.1 | 80.16374
2197.299 | 80.14698
2195.498 | 80.12006
2193.697 | 80.10439
2191.896 | 80.11311
2190.095 | 80.13895
2188.294 | 80.1639
2186.493 | 80.1764
2184.692 | 80.17929
2182.891 | 80.18364
2181.091 | 80.1952
2179.29 | 80.20712
2177.489 | 80.20571
2175.688 | 80.18094
2173.887 | 80.13197
2172.086 | 80.06901
2170.285 | 80.01237
2168.484 | 79.98234
2166.683 | 79.98506
2164.882 | 80.01176
2163.082 | 80.05365
2161.281 | 80.10998
2159.48 | 80.17543
2157.679 | 80.22707
2155.878 | 80.23718
2154.077 | 80.19884
2152.276 | 80.1299
2150.475 | 80.05274
2148.674 | 79.98043
2146.873 | 79.92315
2145.073 | 79.89517
2143.272 | 79.9057
2141.471 | 79.94465
2139.67 | 79.98402
2137.869 | 79.99773
2136.068 | 79.98325
2134.267 | 79.96655
2132.466 | 79.98105
2130.665 | 80.03505
2128.864 | 80.10145
2127.064 | 80.14396
2125.263 | 80.14886
2123.462 | 80.12913
2121.661 | 80.10512
2119.86 | 80.08798
2118.059 | 80.07934
2116.258 | 80.07978
2114.457 | 80.09061
2112.656 | 80.10605
2110.855 | 80.11279
2109.055 | 80.10253
2107.254 | 80.07792
2105.453 | 80.04565
2103.652 | 80.01357
2101.851 | 79.99454
2100.05 | 80.00022
2098.249 | 80.02542
2096.448 | 80.04509
2094.647 | 80.03322
2092.846 | 79.98443
2091.046 | 79.91641
2089.245 | 79.85375
2087.444 | 79.81071
2085.643 | 79.78951
2083.842 | 79.79085
2082.041 | 79.81817
2080.24 | 79.86923
2078.439 | 79.9295
2076.638 | 79.9798
2074.837 | 80.0086
2073.037 | 80.0146
2071.236 | 80.00204
2069.435 | 79.97787
2067.634 | 79.9499
2065.833 | 79.92609
2064.032 | 79.91767
2062.231 | 79.93719
2060.43 | 79.98343
2058.629 | 80.03314
2056.828 | 80.06162
2055.028 | 80.07051
2053.227 | 80.0836
2051.426 | 80.11533
2049.625 | 80.15362
2047.824 | 80.17502
2046.023 | 80.1669
2044.222 | 80.1327
2042.421 | 80.08549
2040.62 | 80.04246
2038.819 | 80.01883
2037.019 | 80.02005
2035.218 | 80.03823
2033.417 | 80.05674
2031.616 | 80.05911
2029.815 | 80.03794
2028.014 | 80.00089
2026.213 | 79.96853
2024.412 | 79.95903
2022.611 | 79.97098
2020.81 | 79.98726
2019.01 | 79.99844
2017.209 | 80.01143
2015.408 | 80.03027
2013.607 | 80.04225
2011.806 | 80.03296
2010.005 | 80.00693
2008.204 | 79.98624
2006.403 | 79.99127
2004.602 | 80.024
2002.801 | 80.06792
2001.001 | 80.10436
1999.2 | 80.1273
1997.399 | 80.14294
1995.598 | 80.16015
1993.797 | 80.18292
1991.996 | 80.20642
1990.195 | 80.22126
1988.394 | 80.22535
1986.593 | 80.2265
1984.792 | 80.22834
1982.991 | 80.22067
1981.191 | 80.19083
1979.39 | 80.13995
1977.589 | 80.08198
1975.788 | 80.03019
1973.987 | 79.99142
1972.186 | 79.9711
1970.385 | 79.9753
1968.584 | 80.00554
1966.783 | 80.05478
1964.982 | 80.10905
1963.182 | 80.15235
1961.381 | 80.17336
1959.58 | 80.17138
1957.779 | 80.1545
1955.978 | 80.13088
1954.177 | 80.10622
1952.376 | 80.08801
1950.575 | 80.08324
1948.774 | 80.08957
1946.973 | 80.09467
1945.173 | 80.08532
1943.372 | 80.05603
1941.571 | 80.01036
1939.77 | 79.95812
1937.969 | 79.9122
1936.168 | 79.88287
1934.367 | 79.86714
1932.566 | 79.84694
1930.765 | 79.80906
1928.964 | 79.76813
1927.164 | 79.76061
1925.363 | 79.81228
1923.562 | 79.91423
1921.761 | 80.02978
1919.96 | 80.12087
1918.159 | 80.1654
1916.358 | 80.1565
1914.557 | 80.1015
1912.756 | 80.02559
1910.955 | 79.96291
1909.155 | 79.93826
1907.354 | 79.96317
1905.553 | 80.03832
1903.752 | 80.14379
1901.951 | 80.23738
1900.15 | 80.28271
1898.349 | 80.27693
1896.548 | 80.24239
1894.747 | 80.19836
1892.946 | 80.14839
1891.146 | 80.08889
1889.345 | 80.01975
1887.544 | 79.94668
1885.743 | 79.8788
1883.942 | 79.82629
1882.141 | 79.79832
1880.34 | 79.80154
1878.539 | 79.83847
1876.738 | 79.90187
1874.937 | 79.96767
1873.137 | 80.00302
1871.336 | 79.99302
1869.535 | 79.95626
1867.734 | 79.9253
1865.933 | 79.91565
1864.132 | 79.91952
1862.331 | 79.92155
1860.53 | 79.91181
1858.729 | 79.88989
1856.928 | 79.86443
1855.128 | 79.8479
1853.327 | 79.84886
1851.526 | 79.86952
1849.725 | 79.90886
1847.924 | 79.96324
1846.123 | 80.02359
1844.322 | 80.07585
1842.521 | 80.10615
1840.72 | 80.10814
1838.919 | 80.08827
1837.119 | 80.06197
1835.318 | 80.03971
1833.517 | 80.01781
1831.716 | 79.98626
1829.915 | 79.94451
1828.114 | 79.90602
1826.313 | 79.88612
1824.512 | 79.88609
1822.711 | 79.89377
1820.91 | 79.90147
1819.11 | 79.91677
1817.309 | 79.94905
1815.508 | 79.99178
1813.707 | 80.02613
1811.906 | 80.04013
1810.105 | 80.03931
1808.304 | 80.03809
1806.503 | 80.04372
1804.702 | 80.05225
1802.901 | 80.05816
1801.101 | 80.06028
1799.3 | 80.05753
1797.499 | 80.04826
1795.698 | 80.0377
1793.897 | 80.03923
1792.096 | 80.06228
1790.295 | 80.0984
1788.494 | 80.12214
1786.693 | 80.11417
1784.892 | 80.08633
1783.092 | 80.07458
1781.291 | 80.10156
1779.49 | 80.15461
1777.689 | 80.20295
1775.888 | 80.22552
1774.087 | 80.21984
1772.286 | 80.19428
1770.485 | 80.15526
1768.684 | 80.10074
1766.883 | 80.02814
1765.083 | 79.94577
1763.282 | 79.8714
1761.481 | 79.82106
1759.68 | 79.8011
1757.879 | 79.80711
1756.078 | 79.82737
1754.277 | 79.85027
1752.476 | 79.87128
1750.675 | 79.89152
1748.874 | 79.91172
1747.074 | 79.93251
1745.273 | 79.9584
1743.472 | 79.99343
1741.671 | 80.03233
1739.87 | 80.06194
1738.069 | 80.07155
1736.268 | 80.06167
1734.467 | 80.0444
1732.666 | 80.03206
1730.865 | 80.02397
1729.065 | 80.00784
1727.264 | 79.97453
1725.463 | 79.92831
1723.662 | 79.88402
1721.861 | 79.85878
1720.06 | 79.86591
1718.259 | 79.90949
1716.458 | 79.97741
1714.657 | 80.04068
1712.856 | 80.07129
1711.056 | 80.0681
1709.255 | 80.06027
1707.454 | 80.07839
1705.653 | 80.12385
1703.852 | 80.16807
1702.051 | 80.17884
1700.25 | 80.14664
1698.449 | 80.09011
1696.648 | 80.03881
1694.847 | 80.00895
1693.047 | 79.99145
1691.246 | 79.96031
1689.445 | 79.89595
1687.644 | 79.80529
1685.843 | 79.71783
1684.042 | 79.66102
1682.241 | 79.6448
1680.44 | 79.66973
1678.639 | 79.73289
1676.838 | 79.81556
1675.038 | 79.87962
1673.237 | 79.89328
1671.436 | 79.85619
1669.635 | 79.79207
1667.834 | 79.72302
1666.033 | 79.65623
1664.232 | 79.58946
1662.431 | 79.52038
1660.63 | 79.44867
1658.829 | 79.37277
1657.029 | 79.28896
1655.228 | 79.19592
1653.427 | 79.09905
1651.626 | 79.00861
1649.825 | 78.9335
1648.024 | 78.87546
1646.223 | 78.82632
1644.422 | 78.77281
1642.621 | 78.70634
1640.82 | 78.6248
1639.02 | 78.52296
1637.219 | 78.38803
1635.418 | 78.21324
1633.617 | 78.0142
1631.816 | 77.82518
1630.015 | 77.67654
1628.214 | 77.57686
1626.413 | 77.51472
1624.612 | 77.47123
1622.811 | 77.4283
1621.011 | 77.37032
1619.21 | 77.28613
1617.409 | 77.17502
1615.608 | 77.05347
1613.807 | 76.95295
1612.006 | 76.90424
1610.205 | 76.92017
1608.404 | 76.99001
1606.603 | 77.08479
1604.802 | 77.16973
1603.002 | 77.22094
1601.201 | 77.23472
1599.4 | 77.22197
1597.599 | 77.19914
1595.798 | 77.18582
1593.997 | 77.20143
1592.196 | 77.25674
1590.395 | 77.34899
1588.594 | 77.46676
1586.793 | 77.59729
1584.992 | 77.72701
1583.192 | 77.83679
1581.391 | 77.90667
1579.59 | 77.93511
1577.789 | 77.95026
1575.988 | 77.98939
1574.187 | 78.06591
1572.386 | 78.16571
1570.585 | 78.27402
1568.784 | 78.39174
1566.983 | 78.52077
1565.183 | 78.64487
1563.382 | 78.74
1561.581 | 78.80442
1559.78 | 78.86507
1557.979 | 78.94912
1556.178 | 79.05989
1554.377 | 79.18339
1552.576 | 79.30468
1550.775 | 79.41223
1548.974 | 79.49855
1547.174 | 79.56377
1545.373 | 79.6127
1543.572 | 79.64591
1541.771 | 79.66007
1539.97 | 79.65932
1538.169 | 79.66022
1536.368 | 79.68033
1534.567 | 79.72169
1532.766 | 79.76751
1530.965 | 79.79969
1529.165 | 79.81898
1527.364 | 79.84163
1525.563 | 79.87757
1523.762 | 79.92285
1521.961 | 79.97218
1520.16 | 80.02487
1518.359 | 80.07725
1516.558 | 80.11949
1514.757 | 80.14375
1512.956 | 80.15133
1511.156 | 80.15082
1509.355 | 80.15294
1507.554 | 80.16468
1505.753 | 80.18109
1503.952 | 80.18429
1502.151 | 80.15924
1500.35 | 80.11294
1498.549 | 80.07243
1496.748 | 80.05919
1494.947 | 80.06745
1493.147 | 80.06983
1491.346 | 80.04343
1489.545 | 79.99031
1487.744 | 79.93424
1485.943 | 79.90033
1484.142 | 79.89711
1482.341 | 79.91677
1480.54 | 79.95107
1478.739 | 79.99911
1476.938 | 80.05469
1475.138 | 80.09555
1473.337 | 80.09784
1471.536 | 80.06156
1469.735 | 80.01457
1467.934 | 79.9888
1466.133 | 79.99581
1464.332 | 80.02682
1462.531 | 80.06806
1460.73 | 80.10813
1458.929 | 80.13577
1457.129 | 80.14051
1455.328 | 80.11896
1453.527 | 80.07995
1451.726 | 80.04065
1449.925 | 80.01399
1448.124 | 79.99785
1446.323 | 79.97599
1444.522 | 79.92855
1442.721 | 79.8424
1440.92 | 79.71696
1439.12 | 79.56784
1437.319 | 79.42461
1435.518 | 79.3149
1433.717 | 79.24339
1431.916 | 79.18937
1430.115 | 79.12942
1428.314 | 79.05791
1426.513 | 78.98023
1424.712 | 78.89306
1422.911 | 78.78198
1421.111 | 78.63912
1419.31 | 78.47649
1417.509 | 78.31797
1415.708 | 78.17917
1413.907 | 78.05646
1412.106 | 77.93275
1410.305 | 77.79144
1408.504 | 77.62425
1406.703 | 77.42958
1404.902 | 77.21143
1403.102 | 76.98405
1401.301 | 76.772
1399.5 | 76.59911
1397.699 | 76.47677
1395.898 | 76.40076
1394.097 | 76.35581
1392.296 | 76.32614
1390.495 | 76.30617
1388.694 | 76.29853
1386.893 | 76.3
1385.093 | 76.29549
1383.292 | 76.27307
1381.491 | 76.24486
1379.69 | 76.24445
1377.889 | 76.29569
1376.088 | 76.38684
1374.287 | 76.48195
1372.486 | 76.55613
1370.685 | 76.61686
1368.884 | 76.69473
1367.084 | 76.8191
1365.283 | 77.00017
1363.482 | 77.22358
1361.681 | 77.45595
1359.88 | 77.6638
1358.079 | 77.83669
1356.278 | 77.9893
1354.477 | 78.13779
1352.676 | 78.28237
1350.875 | 78.41699
1349.075 | 78.54457
1347.274 | 78.67443
1345.473 | 78.80939
1343.672 | 78.94105
1341.871 | 79.0585
1340.07 | 79.16095
1338.269 | 79.26042
1336.468 | 79.36944
1334.667 | 79.48649
1332.866 | 79.59479
1331.066 | 79.674
1329.265 | 79.71149
1327.464 | 79.70627
1325.663 | 79.67196
1323.862 | 79.64028
1322.061 | 79.65119
1320.26 | 79.72507
1318.459 | 79.84385
1316.658 | 79.96634
1314.857 | 80.06399
1313.057 | 80.14031
1311.256 | 80.21519
1309.455 | 80.29362
1307.654 | 80.35512
1305.853 | 80.37383
1304.052 | 80.34182
1302.251 | 80.2708
1300.45 | 80.17921
1298.649 | 80.08461
1296.848 | 80.0049
1295.048 | 79.95647
1293.247 | 79.94719
1291.446 | 79.9729
1289.645 | 80.02007
1287.844 | 80.06886
1286.043 | 80.09669
1284.242 | 80.08626
1282.441 | 80.0349
1280.64 | 79.95792
1278.839 | 79.88356
1277.039 | 79.84223
1275.238 | 79.85359
1273.437 | 79.91483
1271.636 | 79.99974
1269.835 | 80.07646
1268.034 | 80.12998
1266.233 | 80.16282
1264.432 | 80.17531
1262.631 | 80.15809
1260.83 | 80.1116
1259.03 | 80.06294
1257.229 | 80.05057
1255.428 | 80.08841
1253.627 | 80.14674
1251.826 | 80.17275
1250.025 | 80.13421
1248.224 | 80.04476
1246.423 | 79.94829
1244.622 | 79.88223
1242.821 | 79.85529
1241.021 | 79.85188
1239.22 | 79.85111
1237.419 | 79.84225
1235.618 | 79.82441
1233.817 | 79.79885
1232.016 | 79.77369
1230.215 | 79.77411
1228.414 | 79.82791
1226.613 | 79.92937
1224.812 | 80.02958
1223.012 | 80.07704
1221.211 | 80.06367
1219.41 | 80.02472
1217.609 | 80.00173
1215.808 | 80.01257
1214.007 | 80.04601
1212.206 | 80.07279
1210.405 | 80.06596
1208.604 | 80.0212
1206.803 | 79.96126
1205.003 | 79.9198
1203.202 | 79.9182
1201.401 | 79.95308
1199.6 | 80.00201
1197.799 | 80.04012
1195.998 | 80.0518
1194.197 | 80.0311
1192.396 | 79.98146
1190.595 | 79.92106
1188.794 | 79.88077
1186.993 | 79.88377
1185.193 | 79.9234
1183.392 | 79.96715
1181.591 | 79.98477
1179.79 | 79.96979
1177.989 | 79.93719
1176.188 | 79.90779
1174.387 | 79.89281
1172.586 | 79.88895
1170.785 | 79.88794
1168.984 | 79.88746
1167.184 | 79.89002
1165.383 | 79.89579
1163.582 | 79.9025
1161.781 | 79.90948
1159.98 | 79.91849
1158.179 | 79.93244
1156.378 | 79.95313
1154.577 | 79.97729
1152.776 | 79.9983
1150.975 | 80.01444
1149.175 | 80.02843
1147.374 | 80.03658
1145.573 | 80.02655
1143.772 | 79.98975
1141.971 | 79.93055
1140.17 | 79.86193
1138.369 | 79.79936
1136.568 | 79.7595
1134.767 | 79.75311
1132.966 | 79.77457
1131.166 | 79.81014
1129.365 | 79.8585
1127.564 | 79.92646
1125.763 | 80.00221
1123.962 | 80.05428
1122.161 | 80.06441
1120.36 | 80.04449
1118.559 | 80.01443
1116.758 | 79.9798
1114.957 | 79.94082
1113.157 | 79.91069
1111.356 | 79.91094
1109.555 | 79.94872
1107.754 | 80.00345
1105.953 | 80.03892
1104.152 | 80.03237
1102.351 | 79.99438
1100.55 | 79.96015
1098.749 | 79.96193
1096.948 | 80.00789
1095.148 | 80.07973
1093.347 | 80.14307
1091.546 | 80.16587
1089.745 | 80.14064
1087.944 | 80.09028
1086.143 | 80.04478
1084.342 | 80.0165
1082.541 | 80.00487
1080.74 | 80.01375
1078.939 | 80.04876
1077.139 | 80.10144
1075.338 | 80.14896
1073.537 | 80.17273
1071.736 | 80.17171
1069.935 | 80.15522
1068.134 | 80.12814
1066.333 | 80.08964
1064.532 | 80.04387
1062.731 | 80.00344
1060.93 | 79.97818
1059.13 | 79.96595
1057.329 | 79.96168
1055.528 | 79.96983
1053.727 | 79.99716
1051.926 | 80.03635
1050.125 | 80.06896
1048.324 | 80.0848
1046.523 | 80.08666
1044.722 | 80.07751
1042.921 | 80.05729
1041.121 | 80.03457
1039.32 | 80.02982
1037.519 | 80.06148
1035.718 | 80.13005
1033.917 | 80.21361
1032.116 | 80.27662
1030.315 | 80.2892
1028.514 | 80.24657
1026.713 | 80.17193
1024.912 | 80.09881
1023.112 | 80.05059
1021.311 | 80.03344
1019.51 | 80.04095
1017.709 | 80.06141
1015.908 | 80.08286
1014.107 | 80.09371
1012.306 | 80.08105
1010.505 | 80.03773
1008.704 | 79.97752
1006.903 | 79.93207
1005.103 | 79.92124
1003.302 | 79.9343
1001.501 | 79.9499
999.6998 | 79.96316
997.8989 | 79.98035
996.098 | 79.99712
994.2971 | 79.99927
992.4962 | 79.98375
990.6953 | 79.9681
988.8944 | 79.97622
987.0935 | 80.01841
985.2926 | 80.0846
983.4917 | 80.15222
981.6908 | 80.19723
979.8899 | 80.20273
978.089 | 80.1667
976.2881 | 80.10394
974.4872 | 80.03669
972.6863 | 79.98286
970.8854 | 79.95218
969.0845 | 79.94707
967.2836 | 79.96208
965.4827 | 79.98527
963.6818 | 80.00507
961.8809 | 80.01656
960.08 | 80.02073
958.2791 | 80.0196
956.4782 | 80.01399
954.6773 | 80.00601
952.8764 | 80.0016
951.0755 | 80.00599
949.2746 | 80.01498
947.4737 | 80.01765
945.6728 | 80.01213
943.8719 | 80.01141
942.071 | 80.02829
940.2701 | 80.06165
938.4692 | 80.10059
936.6683 | 80.13416
934.8674 | 80.15494
933.0665 | 80.16113
931.2656 | 80.15872
929.4647 | 80.15532
927.6638 | 80.14839
925.8629 | 80.12624
924.062 | 80.08335
922.2611 | 80.02783
920.4602 | 79.97289
918.6593 | 79.93018
916.8584 | 79.91022
915.0575 | 79.9181
913.2566 | 79.94779
911.4557 | 79.98595
909.6548 | 80.01998
907.8539 | 80.042
906.053 | 80.05073
904.2521 | 80.0519
902.4512 | 80.05318
900.6503 | 80.05678
898.8494 | 80.05877
897.0485 | 80.05693
895.2476 | 80.05675
893.4467 | 80.06727
891.6458 | 80.09155
889.8449 | 80.12058
888.044 | 80.13603
886.2431 | 80.1224
884.4422 | 80.08077
882.6413 | 80.02767
880.8404 | 79.97766
879.0395 | 79.93189
877.2386 | 79.88914
875.4377 | 79.86322
873.6368 | 79.87762
871.8359 | 79.93795
870.035 | 80.0164
868.2341 | 80.07273
866.4332 | 80.08919
864.6323 | 80.07887
862.8314 | 80.06406
861.0305 | 80.05764
859.2296 | 80.063
857.4287 | 80.07669
855.6278 | 80.08574
853.8269 | 80.07166
852.026 | 80.02528
850.2251 | 79.95743
848.4242 | 79.89362
846.6233 | 79.85861
844.8224 | 79.86626
843.0215 | 79.91782
841.2206 | 80.00157
839.4197 | 80.09671
837.6188 | 80.18508
835.8179 | 80.25644
834.017 | 80.30046
832.2161 | 80.30151
830.4152 | 80.24868
828.6143 | 80.15167
826.8134 | 80.04524
825.0125 | 79.97377
823.2116 | 79.96273
821.4107 | 80.001
819.6098 | 80.0529
817.8089 | 80.08957
816.008 | 80.1063
814.2071 | 80.11057
812.4062 | 80.10196
810.6053 | 80.07055
808.8044 | 80.01201
807.0035 | 79.93835
805.2026 | 79.87253
803.4017 | 79.8328
801.6008 | 79.81987
799.7999 | 79.81829
797.999 | 79.81258
796.1981 | 79.80225
794.3972 | 79.79968
792.5963 | 79.81438
790.7954 | 79.84088
788.9945 | 79.86294
787.1936 | 79.87067
785.3927 | 79.87243
783.5918 | 79.88511
781.7909 | 79.91261
779.99 | 79.94018
778.1891 | 79.9532
776.3882 | 79.95533
774.5873 | 79.96082
772.7864 | 79.97257
770.9855 | 79.97821
769.1846 | 79.96954
767.3837 | 79.9578
765.5828 | 79.96507
763.7819 | 80.00133
761.981 | 80.05054
760.1801 | 80.0775
758.3792 | 80.05043
756.5783 | 79.9645
754.7774 | 79.84968
752.9765 | 79.75526
751.1756 | 79.71965
749.3747 | 79.7472
747.5738 | 79.8105
745.7729 | 79.87678
743.972 | 79.9329
742.1711 | 79.98494
740.3702 | 80.03817
738.5693 | 80.0807
736.7684 | 80.08633
734.9675 | 80.03586
733.1666 | 79.93965
731.3657 | 79.83755
729.5648 | 79.77218
727.7639 | 79.76045
725.963 | 79.78947
724.1621 | 79.83462
722.3612 | 79.87684
720.5603 | 79.90809
718.7594 | 79.92971
716.9585 | 79.94817
715.1576 | 79.96909
713.3567 | 79.99396
711.5558 | 80.02101
709.7549 | 80.04703
707.954 | 80.06941
706.1531 | 80.08765
704.3522 | 80.10023
702.5513 | 80.10076
700.7504 | 80.08152
698.9495 | 80.04251
697.1486 | 79.99496
695.3477 | 79.95445
693.5468 | 79.92984
691.7459 | 79.91685
689.945 | 79.90218
688.1441 | 79.8769
686.3432 | 79.84826
684.5423 | 79.83535
682.7414 | 79.85061
680.9405 | 79.88827
679.1396 | 79.9328
677.3387 | 79.9738
675.5378 | 80.00891
673.7369 | 80.03777
671.936 | 80.05892
670.1351 | 80.07168
668.3342 | 80.07822
666.5333 | 80.08275
664.7324 | 80.08889
662.9315 | 80.09665
661.1306 | 80.10211
659.3297 | 80.10113
657.5288 | 80.09317
655.7279 | 80.08152
653.927 | 80.07136
652.1261 | 80.06525
650.3252 | 80.05892
648.5243 | 80.04408
646.7234 | 80.01883
644.9225 | 79.99391
643.1216 | 79.98336
641.3207 | 79.98788
639.5198 | 79.99028
637.7189 | 79.97136
635.918 | 79.93198
634.1171 | 79.89692
632.3162 | 79.89553
630.5153 | 79.93929
628.7144 | 80.0135
626.9135 | 80.08322
625.1126 | 80.10994
623.3117 | 80.07477
621.5108 | 79.99454
619.7099 | 79.91399
617.909 | 79.87458
616.1081 | 79.88237
614.3072 | 79.90415
612.5063 | 79.89988
610.7054 | 79.85893
608.9045 | 79.80022
607.1036 | 79.74273
605.3027 | 79.68763
603.5018 | 79.62635
601.7009 | 79.55268
599.8999 | 79.46268
598.099 | 79.34943
596.2981 | 79.20332
594.4972 | 79.01877
592.6963 | 78.79907
590.8954 | 78.55339
589.0945 | 78.28971
587.2936 | 78.00851
585.4927 | 77.69846
583.6918 | 77.33986
581.8909 | 76.91896
580.09 | 76.43988
578.2891 | 75.918
576.4882 | 75.36241
574.6873 | 74.76848
572.8864 | 74.12727
571.0855 | 73.44097
569.2846 | 72.73276
567.4837 | 72.04541
565.6828 | 71.42612
563.8819 | 70.90057
562.081 | 70.45368
560.2801 | 70.03692
558.4792 | 69.60354
556.6783 | 69.14602
554.8774 | 68.70489
553.0765 | 68.3424
551.2756 | 68.10471
549.4747 | 68.00226
547.6738 | 68.01884
545.8729 | 68.13519
544.072 | 68.34552
542.2711 | 68.65472
540.4702 | 69.06151
538.6693 | 69.54456
536.8684 | 70.06677
535.0675 | 70.59967
533.2666 | 71.14873
531.4657 | 71.74496
529.6648 | 72.40019
527.8639 | 73.0794
526.063 | 73.72923
524.2621 | 74.32577
522.4612 | 74.88189
520.6603 | 75.41355
518.8594 | 75.91367
517.0585 | 76.36163
515.2576 | 76.74770589
513.4567 | 77.07685
511.6558 | 77.35017
509.8549 | 77.5561
508.054 | 77.68379
506.2531 | 77.73656
504.4522 | 77.72785
502.6513 | 77.66845
500.8504 | 77.56072
499.0495 | 77.40208
497.2486 | 77.18996
495.4477 | 76.9215
493.6468 | 76.59142
491.8459 | 76.19682
490.045 | 75.74642
488.2441 | 75.25982
486.4432 | 74.75643
484.6423 | 74.25029
482.8414 | 73.75492
481.0405 | 73.2844
479.2396 | 72.84654
477.4387 | 72.43615
475.6378 | 72.03644
473.8369 | 71.63477
472.036 | 71.24242
470.2351 | 70.8929
468.4342 | 70.61659
466.6333 | 70.42125
464.8324 | 70.29756
463.0315 | 70.23773
461.2306 | 70.24632
459.4297 | 70.33531
457.6288 | 70.50931
455.8279 | 70.75567
454.027 | 71.05379
452.2261 | 71.39684
450.4252 | 71.79771
448.6243 | 72.26732
446.8234 | 72.79472
445.0225 | 73.35322
443.2216 | 73.91553
441.4207 | 74.45757
439.6198 | 74.96045
437.8189 | 75.41936
436.018 | 75.84868
434.2171 | 76.27482
432.4162 | 76.71982
430.6153 | 77.18353
428.8144 | 77.63838
427.0135 | 78.04595
425.2126 | 78.38237
423.4117 | 78.65034
421.6108 | 78.87268
419.8099 | 79.07613
418.009 | 79.27514
416.2081 | 79.46471
414.4072 | 79.62797
412.6063 | 79.75036
410.8054 | 79.82721
409.0045 | 79.86134
407.2036 | 79.8594
405.4027 | 79.83282
403.6018 | 79.79786
401.8009 | 79.76936
400 | 79.75456