## Sheet1
Wavenumber (cm-1) | % Transmittance
4000 | 94.98339
3999 | 94.98701
3997.999 | 94.9923
3996.999 | 94.99645
3995.999 | 94.99727
3994.999 | 94.99423
3993.998 | 94.98823
3992.998 | 94.9806
3991.998 | 94.97204
3990.997 | 94.96224
3989.997 | 94.95074
3988.997 | 94.938
3987.997 | 94.92593
3986.996 | 94.91739
3985.996 | 94.91471
3984.996 | 94.91836
3983.996 | 94.92658
3982.995 | 94.9362
3981.995 | 94.94434
3980.995 | 94.94996
3979.994 | 94.95406
3978.994 | 94.95857
3977.994 | 94.96465
3976.994 | 94.97161
3975.993 | 94.97725
3974.993 | 94.97945
3973.993 | 94.97784
3972.992 | 94.9745
3971.992 | 94.97323
3970.992 | 94.97777
3969.992 | 94.98994
3968.991 | 95.00856
3967.991 | 95.02958
3966.991 | 95.04759
3965.991 | 95.05817
3964.99 | 95.05985
3963.99 | 95.055
3962.99 | 95.04854
3961.989 | 95.04526
3960.989 | 95.0471
3959.989 | 95.052
3958.989 | 95.05528
3957.988 | 95.05256
3956.988 | 95.04247
3955.988 | 95.02757
3954.987 | 95.01284
3953.987 | 95.00288
3952.987 | 94.99954
3951.987 | 95.00126
3950.986 | 95.00427
3949.986 | 95.00469
3948.986 | 95.0005
3947.986 | 94.99237
3946.985 | 94.98298
3945.985 | 94.97564
3944.985 | 94.97246
3943.984 | 94.97362
3942.984 | 94.97789
3941.984 | 94.98395
3940.984 | 94.99145
3939.983 | 95.00087
3938.983 | 95.01228
3937.983 | 95.02424
3936.982 | 95.03377
3935.982 | 95.03746
3934.982 | 95.0332
3933.982 | 95.02122
3932.981 | 95.00394
3931.981 | 94.98482
3930.981 | 94.96713
3929.981 | 94.95315
3928.98 | 94.94407
3927.98 | 94.94007
3926.98 | 94.94037
3925.979 | 94.94311
3924.979 | 94.94575
3923.979 | 94.94589
3922.979 | 94.94242
3921.978 | 94.9361
3920.978 | 94.92926
3919.978 | 94.92492
3918.977 | 94.92542
3917.977 | 94.93135
3916.977 | 94.94108
3915.977 | 94.95143
3914.976 | 94.95897
3913.976 | 94.96161
3912.976 | 94.95964
3911.976 | 94.95545
3910.975 | 94.95223
3909.975 | 94.95248
3908.975 | 94.95717
3907.974 | 94.9662
3906.974 | 94.97932
3905.974 | 94.99676
3904.974 | 95.01865
3903.973 | 95.04391
3902.973 | 95.06966
3901.973 | 95.0918
3900.972 | 95.10655
3899.972 | 95.11169
3898.972 | 95.10695
3897.972 | 95.09334
3896.971 | 95.0725
3895.971 | 95.04632
3894.971 | 95.01689
3893.971 | 94.98668
3892.97 | 94.95847
3891.97 | 94.93519
3890.97 | 94.91952
3889.969 | 94.91354
3888.969 | 94.91835
3887.969 | 94.93367
3886.969 | 94.95775
3885.968 | 94.98755
3884.968 | 95.01934
3883.968 | 95.04952
3882.967 | 95.07539
3881.967 | 95.09579
3880.967 | 95.11108
3879.967 | 95.1226
3878.966 | 95.13169
3877.966 | 95.13871
3876.966 | 95.1427
3875.966 | 95.14195
3874.965 | 95.13512
3873.965 | 95.12218
3872.965 | 95.10478
3871.964 | 95.08552
3870.964 | 95.06672
3869.964 | 95.04922
3868.964 | 95.03203
3867.963 | 95.01314
3866.963 | 94.99107
3865.963 | 94.96661
3864.962 | 94.94314
3863.962 | 94.92577
3862.962 | 94.91921
3861.962 | 94.92564
3860.961 | 94.94347
3859.961 | 94.96769
3858.961 | 94.9917
3857.961 | 95.0099
3856.96 | 95.01956
3855.96 | 95.02125
3854.96 | 95.0179
3853.959 | 95.01304
3852.959 | 95.00953
3851.959 | 95.00874
3850.959 | 95.01027
3849.958 | 95.01206
3848.958 | 95.01104
3847.958 | 95.00468
3846.957 | 94.99261
3845.957 | 94.97741
3844.957 | 94.96361
3843.957 | 94.95539
3842.956 | 94.95445
3841.956 | 94.95932
3840.956 | 94.96632
3839.956 | 94.97136
3838.955 | 94.97153
3837.955 | 94.96581
3836.955 | 94.95494
3835.954 | 94.94061
3834.954 | 94.92465
3833.954 | 94.90862
3832.954 | 94.89384
3831.953 | 94.88181
3830.953 | 94.87423
3829.953 | 94.87268
3828.952 | 94.87788
3827.952 | 94.88915
3826.952 | 94.90435
3825.952 | 94.92006
3824.951 | 94.9322
3823.951 | 94.93717
3822.951 | 94.93316
3821.951 | 94.92132
3820.95 | 94.90591
3819.95 | 94.89295
3818.95 | 94.88778
3817.949 | 94.89269
3816.949 | 94.90599
3815.949 | 94.92287
3814.949 | 94.93768
3813.948 | 94.94642
3812.948 | 94.94803
3811.948 | 94.94412
3810.947 | 94.93738
3809.947 | 94.92998
3808.947 | 94.92297
3807.947 | 94.91707
3806.946 | 94.91379
3805.946 | 94.91585
3804.946 | 94.92619
3803.946 | 94.94634
3802.945 | 94.97492
3801.945 | 95.00755
3800.945 | 95.03796
3799.944 | 95.06004
3798.944 | 95.07008
3797.944 | 95.06826
3796.944 | 95.05868
3795.943 | 95.04773
3794.943 | 95.04175
3793.943 | 95.04466
3792.942 | 95.05662
3791.942 | 95.0741
3790.942 | 95.09145
3789.942 | 95.10342
3788.941 | 95.10777
3787.941 | 95.10623
3786.941 | 95.10363
3785.941 | 95.10523
3784.94 | 95.11403
3783.94 | 95.12916
3782.94 | 95.1462
3781.939 | 95.15878
3780.939 | 95.16123
3779.939 | 95.15089
3778.939 | 95.12943
3777.938 | 95.1023
3776.938 | 95.07624
3775.938 | 95.05618
3774.937 | 95.04319
3773.937 | 95.03468
3772.937 | 95.02656
3771.937 | 95.01594
3770.936 | 95.00278
3769.936 | 94.98958
3768.936 | 94.9798
3767.936 | 94.97577
3766.935 | 94.9775
3765.935 | 94.98298
3764.935 | 94.98941
3763.934 | 94.99466
3762.934 | 94.9978
3761.934 | 94.999
3760.934 | 94.99921
3759.933 | 95.00006
3758.933 | 95.00382
3757.933 | 95.01272
3756.932 | 95.02755
3755.932 | 95.04626
3754.932 | 95.0638
3753.932 | 95.0735
3752.931 | 95.06927
3751.931 | 95.04802
3750.931 | 95.01124
3749.931 | 94.96543
3748.93 | 94.92075
3747.93 | 94.888
3746.93 | 94.87471
3745.929 | 94.88258
3744.929 | 94.90732
3743.929 | 94.94109
3742.929 | 94.97584
3741.928 | 95.00581
3740.928 | 95.02829
3739.928 | 95.04336
3738.927 | 95.05282
3737.927 | 95.05915
3736.927 | 95.06411
3735.927 | 95.0678
3734.926 | 95.06858
3733.926 | 95.06427
3732.926 | 95.05383
3731.926 | 95.03847
3730.925 | 95.02153
3729.925 | 95.00694
3728.925 | 94.99761
3727.924 | 94.99429
3726.924 | 94.99563
3725.924 | 94.99898
3724.924 | 95.00192
3723.923 | 95.00339
3722.923 | 95.00411
3721.923 | 95.00603
3720.922 | 95.01077
3719.922 | 95.01833
3718.922 | 95.02674
3717.922 | 95.03297
3716.921 | 95.03467
3715.921 | 95.03143
3714.921 | 95.02479
3713.921 | 95.01712
3712.92 | 95.01024
3711.92 | 95.00467
3710.92 | 94.99983
3709.919 | 94.99465
3708.919 | 94.98826
3707.919 | 94.9804
3706.919 | 94.97147
3705.918 | 94.96252
3704.918 | 94.95503
3703.918 | 94.95042
3702.917 | 94.94974
3701.917 | 94.95347
3700.917 | 94.96165
3699.917 | 94.97405
3698.916 | 94.99016
3697.916 | 95.00907
3696.916 | 95.02918
3695.916 | 95.04806
3694.915 | 95.06257
3693.915 | 95.06976
3692.915 | 95.06818
3691.914 | 95.0586
3690.914 | 95.04351
3689.914 | 95.02563
3688.914 | 95.00651
3687.913 | 94.98669
3686.913 | 94.96716
3685.913 | 94.95069
3684.912 | 94.94147
3683.912 | 94.94289
3682.912 | 94.95518
3681.912 | 94.97468
3680.911 | 94.99562
3679.911 | 95.01293
3678.911 | 95.02446
3677.911 | 95.03107
3676.91 | 95.03481
3675.91 | 95.03655
3674.91 | 95.03504
3673.909 | 95.02802
3672.909 | 95.01441
3671.909 | 94.99587
3670.909 | 94.97631
3669.908 | 94.95978
3668.908 | 94.94815
3667.908 | 94.94037
3666.907 | 94.93383
3665.907 | 94.92672
3664.907 | 94.91975
3663.907 | 94.91615
3662.906 | 94.91981
3661.906 | 94.93287
3660.906 | 94.95406
3659.906 | 94.97857
3658.905 | 94.99971
3657.905 | 95.0114
3656.905 | 95.01039
3655.904 | 94.99735
3654.904 | 94.97656
3653.904 | 94.95418
3652.904 | 94.93601
3651.903 | 94.92559
3650.903 | 94.92337
3649.903 | 94.92734
3648.902 | 94.93443
3647.902 | 94.94169
3646.902 | 94.9467
3645.902 | 94.94766
3644.901 | 94.94343
3643.901 | 94.93402
3642.901 | 94.92104
3641.901 | 94.90751
3640.9 | 94.89711
3639.9 | 94.89313
3638.9 | 94.89722
3637.899 | 94.90863
3636.899 | 94.92376
3635.899 | 94.9373
3634.899 | 94.94428
3633.898 | 94.94264
3632.898 | 94.9343
3631.898 | 94.92418
3630.897 | 94.91736
3629.897 | 94.91645
3628.897 | 94.9205
3627.897 | 94.92616
3626.896 | 94.92972
3625.896 | 94.92894
3624.896 | 94.92381
3623.896 | 94.91609
3622.895 | 94.90846
3621.895 | 94.90339
3620.895 | 94.90228
3619.894 | 94.9051
3618.894 | 94.9104
3617.894 | 94.91578
3616.894 | 94.9185
3615.893 | 94.91639
3614.893 | 94.90855
3613.893 | 94.89571
3612.892 | 94.87991
3611.892 | 94.86362
3610.892 | 94.8489
3609.892 | 94.83699
3608.891 | 94.82836
3607.891 | 94.82265
3606.891 | 94.81858
3605.891 | 94.81398
3604.89 | 94.80653
3603.89 | 94.79491
3602.89 | 94.77964
3601.889 | 94.76293
3600.889 | 94.74754
3599.889 | 94.73539
3598.889 | 94.72691
3597.888 | 94.72118
3596.888 | 94.71647
3595.888 | 94.71117
3594.887 | 94.70442
3593.887 | 94.6966
3592.887 | 94.68911
3591.887 | 94.68383
3590.886 | 94.68212
3589.886 | 94.68405
3588.886 | 94.68813
3587.886 | 94.69177
3586.885 | 94.69224
3585.885 | 94.68802
3584.885 | 94.67979
3583.884 | 94.67048
3582.884 | 94.66425
3581.884 | 94.66469
3580.884 | 94.6733
3579.883 | 94.68895
3578.883 | 94.70836
3577.883 | 94.7272
3576.882 | 94.74134
3575.882 | 94.74763
3574.882 | 94.74431
3573.882 | 94.73101
3572.881 | 94.70867
3571.881 | 94.67941
3570.881 | 94.64617
3569.881 | 94.61215
3568.88 | 94.58016
3567.88 | 94.55235
3566.88 | 94.53024
3565.879 | 94.51478
3564.879 | 94.50631
3563.879 | 94.50427
3562.879 | 94.50699
3561.878 | 94.51191
3560.878 | 94.51607
3559.878 | 94.51675
3558.877 | 94.51207
3557.877 | 94.5014
3556.877 | 94.48527
3555.877 | 94.46485
3554.876 | 94.44099
3553.876 | 94.41381
3552.876 | 94.38315
3551.876 | 94.34981
3550.875 | 94.31642
3549.875 | 94.28684
3548.875 | 94.26425
3547.874 | 94.24928
3546.874 | 94.23953
3545.874 | 94.23089
3544.874 | 94.21973
3543.873 | 94.20463
3542.873 | 94.18666
3541.873 | 94.1687
3540.872 | 94.15413
3539.872 | 94.14572
3538.872 | 94.14497
3537.872 | 94.15172
3536.871 | 94.16413
3535.871 | 94.17896
3534.871 | 94.19219
3533.871 | 94.19997
3532.87 | 94.19965
3531.87 | 94.19045
3530.87 | 94.17348
3529.869 | 94.15091
3528.869 | 94.12498
3527.869 | 94.09722
3526.869 | 94.06842
3525.868 | 94.03903
3524.868 | 94.00987
3523.868 | 93.98245
3522.867 | 93.9587
3521.867 | 93.94027
3520.867 | 93.92751
3519.867 | 93.91887
3518.866 | 93.91102
3517.866 | 93.89987
3516.866 | 93.88186
3515.866 | 93.85504
3514.865 | 93.81945
3513.865 | 93.77675
3512.865 | 93.72969
3511.864 | 93.6815
3510.864 | 93.63567
3509.864 | 93.5956
3508.864 | 93.56398
3507.863 | 93.54187
3506.863 | 93.52808
3505.863 | 93.51924
3504.862 | 93.51101
3503.862 | 93.49972
3502.862 | 93.4838
3501.862 | 93.46417
3500.861 | 93.44342
3499.861 | 93.42468
3498.861 | 93.41044
3497.861 | 93.40204
3496.86 | 93.39916
3495.86 | 93.3997
3494.86 | 93.40007
3493.859 | 93.39646
3492.859 | 93.3866
3491.859 | 93.37109
3490.859 | 93.35302
3489.858 | 93.33612
3488.858 | 93.32248
3487.858 | 93.31143
3486.857 | 93.30008
3485.857 | 93.28478
3484.857 | 93.26255
3483.857 | 93.23198
3482.856 | 93.19386
3481.856 | 93.15139
3480.856 | 93.10975
3479.856 | 93.07449
3478.855 | 93.04929
3477.855 | 93.03448
3476.855 | 93.02716
3475.854 | 93.02307
3474.854 | 93.01876
3473.854 | 93.01297
3472.854 | 93.0064
3471.853 | 93.00054
3470.853 | 92.99619
3469.853 | 92.99265
3468.852 | 92.98774
3467.852 | 92.97851
3466.852 | 92.96239
3465.852 | 92.93824
3464.851 | 92.90698
3463.851 | 92.87134
3462.851 | 92.83496
3461.851 | 92.80126
3460.85 | 92.7728
3459.85 | 92.75124
3458.85 | 92.73757
3457.849 | 92.73201
3456.849 | 92.7337
3455.849 | 92.74051
3454.849 | 92.7494
3453.848 | 92.75731
3452.848 | 92.7619
3451.848 | 92.76167
3450.847 | 92.75575
3449.847 | 92.74377
3448.847 | 92.72609
3447.847 | 92.70391
3446.846 | 92.6793
3445.846 | 92.65467
3444.846 | 92.63236
3443.846 | 92.61419
3442.845 | 92.60118
3441.845 | 92.59335
3440.845 | 92.58981
3439.844 | 92.58923
3438.844 | 92.5907
3437.844 | 92.5943
3436.844 | 92.60069
3435.843 | 92.61024
3434.843 | 92.62187
3433.843 | 92.63291
3432.842 | 92.63996
3431.842 | 92.6404
3430.842 | 92.63343
3429.842 | 92.61994
3428.841 | 92.60162
3427.841 | 92.57993
3426.841 | 92.55591
3425.841 | 92.53057
3424.84 | 92.50538
3423.84 | 92.48242
3422.84 | 92.46399
3421.839 | 92.45214
3420.839 | 92.4483
3419.839 | 92.45307
3418.839 | 92.46611
3417.838 | 92.48611
3416.838 | 92.51097
3415.838 | 92.53816
3414.837 | 92.565
3413.837 | 92.58894
3412.837 | 92.6078
3411.837 | 92.62
3410.836 | 92.62488
3409.836 | 92.62291
3408.836 | 92.61576
3407.836 | 92.60604
3406.835 | 92.59664
3405.835 | 92.58971
3404.835 | 92.5859
3403.834 | 92.58443
3402.834 | 92.58409
3401.834 | 92.58414
3400.834 | 92.58475
3399.833 | 92.58642
3398.833 | 92.58922
3397.833 | 92.59253
3396.832 | 92.59557
3395.832 | 92.59824
3394.832 | 92.60175
3393.832 | 92.60868
3392.831 | 92.62221
3391.831 | 92.64475
3390.831 | 92.67631
3389.831 | 92.71356
3388.83 | 92.75034
3387.83 | 92.7797
3386.83 | 92.79665
3385.829 | 92.80029
3384.829 | 92.79417
3383.829 | 92.78471
3382.829 | 92.77851
3381.828 | 92.77969
3380.828 | 92.78855
3379.828 | 92.8023
3378.827 | 92.81699
3377.827 | 92.82982
3376.827 | 92.84029
3375.827 | 92.84964
3374.826 | 92.85944
3373.826 | 92.87043
3372.826 | 92.88255
3371.826 | 92.8958
3370.825 | 92.91089
3369.825 | 92.92883
3368.825 | 92.94961
3367.824 | 92.97115
3366.824 | 92.98969
3365.824 | 93.00145
3364.824 | 93.00461
3363.823 | 93.00034
3362.823 | 92.99216
3361.823 | 92.98461
3360.822 | 92.98189
3359.822 | 92.98728
3358.822 | 93.00295
3357.822 | 93.0297
3356.821 | 93.06671
3355.821 | 93.11128
3354.821 | 93.15927
3353.821 | 93.20587
3352.82 | 93.24657
3351.82 | 93.27795
3350.82 | 93.29829
3349.819 | 93.30794
3348.819 | 93.30932
3347.819 | 93.3066
3346.819 | 93.30495
3345.818 | 93.30952
3344.818 | 93.32422
3343.818 | 93.3506
3342.817 | 93.3872
3341.817 | 93.42995
3340.817 | 93.47358
3339.817 | 93.51352
3338.816 | 93.54733
3337.816 | 93.5748
3336.816 | 93.59691
3335.816 | 93.61462
3334.815 | 93.6284
3333.815 | 93.63887
3332.815 | 93.64778
3331.814 | 93.65816
3330.814 | 93.67284
3329.814 | 93.69248
3328.814 | 93.71437
3327.813 | 93.73351
3326.813 | 93.74529
3325.813 | 93.74829
3324.812 | 93.74514
3323.812 | 93.74095
3322.812 | 93.74061
3321.812 | 93.74643
3320.811 | 93.75746
3319.811 | 93.77046
3318.811 | 93.78189
3317.811 | 93.78974
3316.81 | 93.79443
3315.81 | 93.79843
3314.81 | 93.80498
3313.809 | 93.81701
3312.809 | 93.83659
3311.809 | 93.8651
3310.809 | 93.90303
3309.808 | 93.94949
3308.808 | 94.00161
3307.808 | 94.05467
3306.807 | 94.10332
3305.807 | 94.14311
3304.807 | 94.17176
3303.807 | 94.18949
3302.806 | 94.19854
3301.806 | 94.20246
3300.806 | 94.20528
3299.806 | 94.21069
3298.805 | 94.22135
3297.805 | 94.2382
3296.805 | 94.2603
3295.804 | 94.28521
3294.804 | 94.30999
3293.804 | 94.3321
3292.804 | 94.34981
3291.803 | 94.3619
3290.803 | 94.36743
3289.803 | 94.36598
3288.802 | 94.35857
3287.802 | 94.34823
3286.802 | 94.33959
3285.802 | 94.33751
3284.801 | 94.34521
3283.801 | 94.36326
3282.801 | 94.38946
3281.801 | 94.41994
3280.8 | 94.45049
3279.8 | 94.47771
3278.8 | 94.4995
3277.799 | 94.51487
3276.799 | 94.5235
3275.799 | 94.52543
3274.799 | 94.52112
3273.798 | 94.51185
3272.798 | 94.50025
3271.798 | 94.49044
3270.797 | 94.48734
3269.797 | 94.49521
3268.797 | 94.51604
3267.797 | 94.54842
3266.796 | 94.58785
3265.796 | 94.62799
3264.796 | 94.66264
3263.795 | 94.68702
3262.795 | 94.6985
3261.795 | 94.69676
3260.795 | 94.68371
3259.794 | 94.66343
3258.794 | 94.64154
3257.794 | 94.62403
3256.794 | 94.61579
3255.793 | 94.61926
3254.793 | 94.63391
3253.793 | 94.6563
3252.792 | 94.68121
3251.792 | 94.70316
3250.792 | 94.71834
3249.792 | 94.72576
3248.791 | 94.72729
3247.791 | 94.72629
3246.791 | 94.72575
3245.79 | 94.72698
3244.79 | 94.72919
3243.79 | 94.73035
3242.79 | 94.72861
3241.789 | 94.72375
3240.789 | 94.71762
3239.789 | 94.71339
3238.789 | 94.71387
3237.788 | 94.7199
3236.788 | 94.72997
3235.788 | 94.74149
3234.787 | 94.75263
3233.787 | 94.76358
3232.787 | 94.77636
3231.787 | 94.79339
3230.786 | 94.81607
3229.786 | 94.84394
3228.786 | 94.87465
3227.785 | 94.9045
3226.785 | 94.92934
3225.785 | 94.94547
3224.785 | 94.95052
3223.784 | 94.94391
3222.784 | 94.92703
3221.784 | 94.90302
3220.784 | 94.87648
3219.783 | 94.85298
3218.783 | 94.83789
3217.783 | 94.83484
3216.782 | 94.84402
3215.782 | 94.86167
3214.782 | 94.88112
3213.782 | 94.8953
3212.781 | 94.89976
3211.781 | 94.89462
3210.781 | 94.88438
3209.78 | 94.87579
3208.78 | 94.87484
3207.78 | 94.88451
3206.78 | 94.9044
3205.779 | 94.9318
3204.779 | 94.963
3203.779 | 94.99405
3202.779 | 95.02097
3201.778 | 95.04027
3200.778 | 95.05007
3199.778 | 95.05125
3198.777 | 95.04747
3197.777 | 95.04389
3196.777 | 95.04493
3195.777 | 95.05237
3194.776 | 95.06484
3193.776 | 95.07874
3192.776 | 95.08998
3191.775 | 95.09579
3190.775 | 95.09561
3189.775 | 95.09079
3188.775 | 95.08332
3187.774 | 95.07459
3186.774 | 95.06495
3185.774 | 95.05439
3184.774 | 95.04339
3183.773 | 95.03313
3182.773 | 95.02471
3181.773 | 95.01814
3180.772 | 95.01215
3179.772 | 95.00517
3178.772 | 94.99661
3177.772 | 94.98748
3176.771 | 94.97959
3175.771 | 94.97433
3174.771 | 94.97172
3173.77 | 94.97073
3172.77 | 94.9703
3171.77 | 94.97036
3170.77 | 94.97217
3169.769 | 94.97778
3168.769 | 94.98911
3167.769 | 95.007
3166.769 | 95.03055
3165.768 | 95.05728
3164.768 | 95.08384
3163.768 | 95.10704
3162.767 | 95.12449
3161.767 | 95.13466
3160.767 | 95.13652
3159.767 | 95.1293
3158.766 | 95.11281
3157.766 | 95.08793
3156.766 | 95.05714
3155.765 | 95.02438
3154.765 | 94.99446
3153.765 | 94.97186
3152.765 | 94.95953
3151.764 | 94.958
3150.764 | 94.96516
3149.764 | 94.97712
3148.764 | 94.98957
3147.763 | 94.99909
3146.763 | 95.00384
3145.763 | 95.00336
3144.762 | 94.99834
3143.762 | 94.99047
3142.762 | 94.98262
3141.762 | 94.97853
3140.761 | 94.98169
3139.761 | 94.99386
3138.761 | 95.01414
3137.76 | 95.03928
3136.76 | 95.0647
3135.76 | 95.08576
3134.76 | 95.09857
3133.759 | 95.10081
3132.759 | 95.09228
3131.759 | 95.07484
3130.759 | 95.05144
3129.758 | 95.02458
3128.758 | 94.99524
3127.758 | 94.96348
3126.757 | 94.93024
3125.757 | 94.89891
3124.757 | 94.87507
3123.757 | 94.8641
3122.756 | 94.8682
3121.756 | 94.88497
3120.756 | 94.90846
3119.755 | 94.932
3118.755 | 94.95135
3117.755 | 94.96609
3116.755 | 94.97906
3115.754 | 94.99388
3114.754 | 95.01212
3113.754 | 95.03161
3112.754 | 95.04689
3111.753 | 95.05178
3110.753 | 95.04246
3109.753 | 95.0193
3108.752 | 94.9866
3107.752 | 94.95076
3106.752 | 94.91782
3105.752 | 94.89188
3104.751 | 94.87464
3103.751 | 94.86618
3102.751 | 94.86611
3101.75 | 94.87399
3100.75 | 94.88897
3099.75 | 94.9088
3098.75 | 94.92953
3097.749 | 94.94636
3096.749 | 94.95531
3095.749 | 94.95487
3094.749 | 94.94661
3093.748 | 94.93457
3092.748 | 94.92374
3091.748 | 94.91798
3090.747 | 94.91861
3089.747 | 94.92408
3088.747 | 94.93129
3087.747 | 94.93773
3086.746 | 94.94312
3085.746 | 94.94934
3084.746 | 94.95915
3083.745 | 94.97447
3082.745 | 94.99533
3081.745 | 95.01971
3080.745 | 95.04373
3079.744 | 95.0624
3078.744 | 95.07074
3077.744 | 95.0657
3076.744 | 95.04787
3075.743 | 95.02166
3074.743 | 94.99377
3073.743 | 94.97031
3072.742 | 94.9542
3071.742 | 94.94434
3070.742 | 94.93667
3069.742 | 94.92672
3068.741 | 94.91206
3067.741 | 94.89388
3066.741 | 94.87675
3065.74 | 94.86673
3064.74 | 94.86877
3063.74 | 94.88456
3062.74 | 94.91199
3061.739 | 94.94619
3060.739 | 94.98139
3059.739 | 95.01243
3058.739 | 95.03543
3057.738 | 95.04788
3056.738 | 95.04837
3055.738 | 95.03679
3054.737 | 95.01459
3053.737 | 94.98514
3052.737 | 94.95348
3051.737 | 94.92537
3050.736 | 94.90575
3049.736 | 94.89696
3048.736 | 94.89798
3047.735 | 94.90474
3046.735 | 94.91191
3045.735 | 94.91499
3044.735 | 94.91196
3043.734 | 94.9039
3042.734 | 94.89417
3041.734 | 94.88695
3040.734 | 94.88559
3039.733 | 94.89131
3038.733 | 94.90305
3037.733 | 94.91795
3036.732 | 94.93256
3035.732 | 94.94393
3034.732 | 94.95047
3033.732 | 94.9524
3032.731 | 94.95164
3031.731 | 94.95116
3030.731 | 94.95362
3029.73 | 94.96037
3028.73 | 94.97121
3027.73 | 94.98496
3026.73 | 95.00023
3025.729 | 95.01537
3024.729 | 95.0282
3023.729 | 95.03584
3022.729 | 95.03575
3021.728 | 95.02714
3020.728 | 95.01193
3019.728 | 94.99434
3018.727 | 94.97931
3017.727 | 94.97071
3016.727 | 94.97009
3015.727 | 94.97661
3014.726 | 94.98785
3013.726 | 95.00097
3012.726 | 95.01361
3011.725 | 95.02416
3010.725 | 95.03172
3009.725 | 95.03585
3008.725 | 95.03657
3007.724 | 95.03422
3006.724 | 95.02935
3005.724 | 95.02254
3004.724 | 95.01445
3003.723 | 95.00605
3002.723 | 94.99896
3001.723 | 94.99533
3000.722 | 94.997
2999.722 | 95.00445
2998.722 | 95.0163
2997.722 | 95.02959
2996.721 | 95.04111
2995.721 | 95.04866
2994.721 | 95.05185
2993.72 | 95.05171
2992.72 | 95.04973
2991.72 | 95.04676
2990.72 | 95.04266
2989.719 | 95.03677
2988.719 | 95.02864
2987.719 | 95.01862
2986.719 | 95.0078
2985.718 | 94.99766
2984.718 | 94.9897
2983.718 | 94.98519
2982.717 | 94.98492
2981.717 | 94.98865
2980.717 | 94.99497
2979.717 | 95.00158
2978.716 | 95.00623
2977.716 | 95.00784
2976.716 | 95.00697
2975.715 | 95.00534
2974.715 | 95.00465
2973.715 | 95.00539
2972.715 | 95.00654
2971.714 | 95.00605
2970.714 | 95.00219
2969.714 | 94.9948
2968.714 | 94.98587
2967.713 | 94.97922
2966.713 | 94.97917
2965.713 | 94.98865
2964.712 | 95.00763
2963.712 | 95.03281
2962.712 | 95.05862
2961.712 | 95.07933
2960.711 | 95.0909
2959.711 | 95.09196
2958.711 | 95.08361
2957.71 | 95.06865
2956.71 | 95.05107
2955.71 | 95.03554
2954.71 | 95.02677
2953.709 | 95.02807
2952.709 | 95.04
2951.709 | 95.05976
2950.709 | 95.08218
2949.708 | 95.10177
2948.708 | 95.1146
2947.708 | 95.11886
2946.707 | 95.11442
2945.707 | 95.10206
2944.707 | 95.08344
2943.707 | 95.06156
2942.706 | 95.04072
2941.706 | 95.02566
2940.706 | 95.01985
2939.705 | 95.02406
2938.705 | 95.03579
2937.705 | 95.05005
2936.705 | 95.06105
2935.704 | 95.06419
2934.704 | 95.05773
2933.704 | 95.04346
2932.704 | 95.02605
2931.703 | 95.01111
2930.703 | 95.0029
2929.703 | 95.00262
2928.702 | 95.00847
2927.702 | 95.01689
2926.702 | 95.0244
2925.702 | 95.02858
2924.701 | 95.02806
2923.701 | 95.02194
2922.701 | 95.00985
2921.7 | 94.99255
2920.7 | 94.97265
2919.7 | 94.95439
2918.7 | 94.9424
2917.699 | 94.93998
2916.699 | 94.94779
2915.699 | 94.96351
2914.699 | 94.98242
2913.698 | 94.99875
2912.698 | 95.00743
2911.698 | 95.00595
2910.697 | 94.99553
2909.697 | 94.98102
2908.697 | 94.96933
2907.697 | 94.96693
2906.696 | 94.97733
2905.696 | 94.99969
2904.696 | 95.02925
2903.695 | 95.05947
2902.695 | 95.08487
2901.695 | 95.10265
2900.695 | 95.11255
2899.694 | 95.1154
2898.694 | 95.11199
2897.694 | 95.10308
2896.694 | 95.09043
2895.693 | 95.07727
2894.693 | 95.06761
2893.693 | 95.06432
2892.692 | 95.06755
2891.692 | 95.07456
2890.692 | 95.08111
2889.692 | 95.08382
2888.691 | 95.08182
2887.691 | 95.07677
2886.691 | 95.07121
2885.69 | 95.06641
2884.69 | 95.06115
2883.69 | 95.05217
2882.69 | 95.03611
2881.689 | 95.01166
2880.689 | 94.98088
2879.689 | 94.94913
2878.689 | 94.92327
2877.688 | 94.9091
2876.688 | 94.9091
2875.688 | 94.92186
2874.687 | 94.94336
2873.687 | 94.9691
2872.687 | 94.99536
2871.687 | 95.01942
2870.686 | 95.03902
2869.686 | 95.05231
2868.686 | 95.05843
2867.685 | 95.0579
2866.685 | 95.05199
2865.685 | 95.04168
2864.685 | 95.0269
2863.684 | 95.00705
2862.684 | 94.98231
2861.684 | 94.95452
2860.684 | 94.92714
2859.683 | 94.90409
2858.683 | 94.88846
2857.683 | 94.88134
2856.682 | 94.88147
2855.682 | 94.88571
2854.682 | 94.89013
2853.682 | 94.89137
2852.681 | 94.88791
2851.681 | 94.88057
2850.681 | 94.87235
2849.68 | 94.86715
2848.68 | 94.86799
2847.68 | 94.8754
2846.68 | 94.88654
2845.679 | 94.89614
2844.679 | 94.89881
2843.679 | 94.89181
2842.679 | 94.87683
2841.678 | 94.85964
2840.678 | 94.84764
2839.678 | 94.84661
2838.677 | 94.85823
2837.677 | 94.8795
2836.677 | 94.90409
2835.677 | 94.92497
2834.676 | 94.93727
2833.676 | 94.94032
2832.676 | 94.93798
2831.675 | 94.93685
2830.675 | 94.94299
2829.675 | 94.95893
2828.675 | 94.98246
2827.674 | 95.00781
2826.674 | 95.02864
2825.674 | 95.04055
2824.674 | 95.04232
2823.673 | 95.03541
2822.673 | 95.02258
2821.673 | 95.00669
2820.672 | 94.98995
2819.672 | 94.97392
2818.672 | 94.95986
2817.672 | 94.94869
2816.671 | 94.94077
2815.671 | 94.93537
2814.671 | 94.93092
2813.67 | 94.92609
2812.67 | 94.92124
2811.67 | 94.91899
2810.67 | 94.9231
2809.669 | 94.93616
2808.669 | 94.9574
2807.669 | 94.98226
2806.669 | 95.00401
2805.668 | 95.01677
2804.668 | 95.01838
2803.668 | 95.01145
2802.667 | 95.00218
2801.667 | 94.99734
2800.667 | 95.00106
2799.667 | 95.01306
2798.666 | 95.02912
2797.666 | 95.04339
2796.666 | 95.05115
2795.665 | 95.05049
2794.665 | 95.04249
2793.665 | 95.03014
2792.665 | 95.01716
2791.664 | 95.00698
2790.664 | 95.00214
2789.664 | 95.0037
2788.664 | 95.01114
2787.663 | 95.02294
2786.663 | 95.03731
2785.663 | 95.05277
2784.662 | 95.06779
2783.662 | 95.08029
2782.662 | 95.08772
2781.662 | 95.08819
2780.661 | 95.0819
2779.661 | 95.07155
2778.661 | 95.06112
2777.66 | 95.05363
2776.66 | 95.04939
2775.66 | 95.04604
2774.66 | 95.04012
2773.659 | 95.02934
2772.659 | 95.01369
2771.659 | 94.99539
2770.659 | 94.97793
2769.658 | 94.96497
2768.658 | 94.95951
2767.658 | 94.96276
2766.657 | 94.97321
2765.657 | 94.98664
2764.657 | 94.99767
2763.657 | 95.00247
2762.656 | 95.00072
2761.656 | 94.99543
2760.656 | 94.99071
2759.655 | 94.9889
2758.655 | 94.98919
2757.655 | 94.98824
2756.655 | 94.98247
2755.654 | 94.97047
2754.654 | 94.95424
2753.654 | 94.93864
2752.654 | 94.92924
2751.653 | 94.92963
2750.653 | 94.93954
2749.653 | 94.95491
2748.652 | 94.96966
2747.652 | 94.97843
2746.652 | 94.9788
2745.652 | 94.97204
2744.651 | 94.96222
2743.651 | 94.95433
2742.651 | 94.95223
2741.65 | 94.9575
2740.65 | 94.96946
2739.65 | 94.98587
2738.65 | 95.00394
2737.649 | 95.02092
2736.649 | 95.03458
2735.649 | 95.04339
2734.649 | 95.04669
2733.648 | 95.0444
2732.648 | 95.0364
2731.648 | 95.02213
2730.647 | 95.00109
2729.647 | 94.97387
2728.647 | 94.94323
2727.647 | 94.91377
2726.646 | 94.89055
2725.646 | 94.87734
2724.646 | 94.87577
2723.645 | 94.88571
2722.645 | 94.9062
2721.645 | 94.9359
2720.645 | 94.9727
2719.644 | 95.01295
2718.644 | 95.05109
2717.644 | 95.0808
2716.644 | 95.097
2715.643 | 95.09786
2714.643 | 95.08541
2713.643 | 95.0645
2712.642 | 95.04063
2711.642 | 95.01817
2710.642 | 94.99966
2709.642 | 94.986
2708.641 | 94.97711
2707.641 | 94.97227
2706.641 | 94.97052
2705.64 | 94.97081
2704.64 | 94.97229
2703.64 | 94.9743
2702.64 | 94.97627
2701.639 | 94.97752
2700.639 | 94.97733
2699.639 | 94.97517
2698.639 | 94.97086
2697.638 | 94.96456
2696.638 | 94.95662
2695.638 | 94.9479
2694.637 | 94.93997
2693.637 | 94.9353
2692.637 | 94.93649
2691.637 | 94.94486
2690.636 | 94.95928
2689.636 | 94.97625
2688.636 | 94.99137
2687.635 | 95.00136
2686.635 | 95.00536
2685.635 | 95.00495
2684.635 | 95.0029
2683.634 | 95.00172
2682.634 | 95.00244
2681.634 | 95.00415
2680.634 | 95.00457
2679.633 | 95.00117
2678.633 | 94.99241
2677.633 | 94.97814
2676.632 | 94.95915
2675.632 | 94.93649
2674.632 | 94.91136
2673.632 | 94.88588
2672.631 | 94.86391
2671.631 | 94.85099
2670.631 | 94.85271
2669.63 | 94.8722
2668.63 | 94.90776
2667.63 | 94.95226
2666.63 | 94.99487
2665.629 | 95.02463
2664.629 | 95.03448
2663.629 | 95.02404
2662.629 | 94.99972
2661.628 | 94.97224
2660.628 | 94.95242
2659.628 | 94.94748
2658.627 | 94.95907
2657.627 | 94.98398
2656.627 | 95.01619
2655.627 | 95.04916
2654.626 | 95.07741
2653.626 | 95.09721
2652.626 | 95.1069
2651.625 | 95.10684
2650.625 | 95.09887
2649.625 | 95.08561
2648.625 | 95.06968
2647.624 | 95.05361
2646.624 | 95.03983
2645.624 | 95.03067
2644.624 | 95.02782
2643.623 | 95.03168
2642.623 | 95.04106
2641.623 | 95.05352
2640.622 | 95.06623
2639.622 | 95.07656
2638.622 | 95.08235
2637.622 | 95.08192
2636.621 | 95.07406
2635.621 | 95.05848
2634.621 | 95.03632
2633.62 | 95.01047
2632.62 | 94.98512
2631.62 | 94.96482
2630.62 | 94.95325
2629.619 | 94.95217
2628.619 | 94.96084
2627.619 | 94.97612
2626.619 | 94.99336
2625.618 | 95.00779
2624.618 | 95.01601
2623.618 | 95.01677
2622.617 | 95.01095
2621.617 | 95.00078
2620.617 | 94.9887
2619.617 | 94.97663
2618.616 | 94.96558
2617.616 | 94.95565
2616.616 | 94.94636
2615.615 | 94.93712
2614.615 | 94.92762
2613.615 | 94.91807
2612.615 | 94.90909
2611.614 | 94.90148
2610.614 | 94.89611
2609.614 | 94.89398
2608.614 | 94.89603
2607.613 | 94.90285
2606.613 | 94.91416
2605.613 | 94.92861
2604.612 | 94.94415
2603.612 | 94.95866
2602.612 | 94.97044
2601.612 | 94.97852
2600.611 | 94.98256
2599.611 | 94.98275
2598.611 | 94.97985
2597.61 | 94.9751
2596.61 | 94.97007
2595.61 | 94.96628
2594.61 | 94.96477
2593.609 | 94.96593
2592.609 | 94.96954
2591.609 | 94.97518
2590.609 | 94.98257
2589.608 | 94.99173
2588.608 | 95.00274
2587.608 | 95.0154
2586.607 | 95.02885
2585.607 | 95.04168
2584.607 | 95.05236
2583.607 | 95.05987
2582.606 | 95.06385
2581.606 | 95.06438
2580.606 | 95.06144
2579.605 | 95.05467
2578.605 | 95.04388
2577.605 | 95.02987
2576.605 | 95.01499
2575.604 | 95.00275
2574.604 | 94.99651
2573.604 | 94.99777
2572.604 | 95.00521
2571.603 | 95.0153
2570.603 | 95.02408
2569.603 | 95.02938
2568.602 | 95.03191
2567.602 | 95.03449
2566.602 | 95.04005
2565.602 | 95.04943
2564.601 | 95.06071
2563.601 | 95.07051
2562.601 | 95.07656
2561.6 | 95.07978
2560.6 | 95.08407
2559.6 | 95.09392
2558.6 | 95.11134
2557.599 | 95.13423
2556.599 | 95.15745
2555.599 | 95.17547
2554.598 | 95.18467
2553.598 | 95.18345
2552.598 | 95.1712
2551.598 | 95.14757
2550.597 | 95.11341
2549.597 | 95.07251
2548.597 | 95.03235
2547.597 | 95.00242
2546.596 | 94.99073
2545.596 | 95.00034
2544.596 | 95.02784
2543.595 | 95.06437
2542.595 | 95.09856
2541.595 | 95.12002
2540.595 | 95.12248
2539.594 | 95.10537
2538.594 | 95.07379
2537.594 | 95.0365
2536.593 | 95.0028
2535.593 | 94.97932
2534.593 | 94.96807
2533.593 | 94.96679
2532.592 | 94.97102
2531.592 | 94.97647
2530.592 | 94.98064
2529.592 | 94.98283
2528.591 | 94.98327
2527.591 | 94.98221
2526.591 | 94.97974
2525.59 | 94.97608
2524.59 | 94.9719
2523.59 | 94.96822
2522.59 | 94.96607
2521.589 | 94.96628
2520.589 | 94.96971
2519.589 | 94.97752
2518.588 | 94.99095
2517.588 | 95.01073
2516.588 | 95.03627
2515.588 | 95.06524
2514.587 | 95.09387
2513.587 | 95.11767
2512.587 | 95.13235
2511.587 | 95.13481
2510.586 | 95.12399
2509.586 | 95.10161
2508.586 | 95.07202
2507.585 | 95.04106
2506.585 | 95.01419
2505.585 | 94.99463
2504.585 | 94.98288
2503.584 | 94.97767
2502.584 | 94.97743
2501.584 | 94.98113
2500.583 | 94.98792
2499.583 | 94.99639
2498.583 | 95.00446
2497.583 | 95.01037
2496.582 | 95.01351
2495.582 | 95.01441
2494.582 | 95.01361
2493.582 | 95.01062
2492.581 | 95.00402
2491.581 | 94.99279
2490.581 | 94.9776
2489.58 | 94.96101
2488.58 | 94.94627
2487.58 | 94.9357
2486.58 | 94.92977
2485.579 | 94.92766
2484.579 | 94.92849
2483.579 | 94.93245
2482.578 | 94.94093
2481.578 | 94.95539
2480.578 | 94.97587
2479.578 | 94.99991
2478.577 | 95.02266
2477.577 | 95.03836
2476.577 | 95.04259
2475.577 | 95.0342
2474.576 | 95.01583
2473.576 | 94.99286
2472.576 | 94.97145
2471.575 | 94.95671
2470.575 | 94.95157
2469.575 | 94.9562
2468.575 | 94.96811
2467.574 | 94.98268
2466.574 | 94.99454
2465.574 | 94.99959
2464.573 | 94.99671
2463.573 | 94.98842
2462.573 | 94.97994
2461.573 | 94.97688
2460.572 | 94.98284
2459.572 | 94.99795
2458.572 | 95.01909
2457.572 | 95.04133
2456.571 | 95.06014
2455.571 | 95.07289
2454.571 | 95.07926
2453.57 | 95.08054
2452.57 | 95.07854
2451.57 | 95.07485
2450.57 | 95.07066
2449.569 | 95.06681
2448.569 | 95.06398
2447.569 | 95.06222
2446.568 | 95.06073
2445.568 | 95.05774
2444.568 | 95.05117
2443.568 | 95.03946
2442.567 | 95.02256
2441.567 | 95.00241
2440.567 | 94.98264
2439.567 | 94.96771
2438.566 | 94.96141
2437.566 | 94.96552
2436.566 | 94.97938
2435.565 | 95.00026
2434.565 | 95.02455
2433.565 | 95.04891
2432.565 | 95.07109
2431.564 | 95.08982
2430.564 | 95.10453
2429.564 | 95.1147
2428.563 | 95.11949
2427.563 | 95.11766
2426.563 | 95.10794
2425.563 | 95.08985
2424.562 | 95.06455
2423.562 | 95.0351
2422.562 | 95.00589
2421.562 | 94.98139
2420.561 | 94.96466
2419.561 | 94.95632
2418.561 | 94.95447
2417.56 | 94.95564
2416.56 | 94.95639
2415.56 | 94.95477
2414.56 | 94.95093
2413.559 | 94.94682
2412.559 | 94.945
2411.559 | 94.94749
2410.558 | 94.95502
2409.558 | 94.96705
2408.558 | 94.98226
2407.558 | 94.99916
2406.557 | 95.01647
2405.557 | 95.03297
2404.557 | 95.04741
2403.557 | 95.05827
2402.556 | 95.06413
2401.556 | 95.06424
2400.556 | 95.05925
2399.555 | 95.05138
2398.555 | 95.04393
2397.555 | 95.03999
2396.555 | 95.04102
2395.554 | 95.04629
2394.554 | 95.05345
2393.554 | 95.05978
2392.553 | 95.06321
2391.553 | 95.06269
2390.553 | 95.05794
2389.553 | 95.04929
2388.552 | 95.03776
2387.552 | 95.02523
2386.552 | 95.01424
2385.552 | 95.00762
2384.551 | 95.00788
2383.551 | 95.01637
2382.551 | 95.03235
2381.55 | 95.05233
2380.55 | 95.07061
2379.55 | 95.0812
2378.55 | 95.08056
2377.549 | 95.06958
2376.549 | 95.05353
2375.549 | 95.03964
2374.548 | 95.0335
2373.548 | 95.03634
2372.548 | 95.04482
2371.548 | 95.05331
2370.547 | 95.05729
2369.547 | 95.05557
2368.547 | 95.05025
2367.547 | 95.04452
2366.546 | 95.04038
2365.546 | 95.0376
2364.546 | 95.03463
2363.545 | 95.0301
2362.545 | 95.02385
2361.545 | 95.01675
2360.545 | 95.00972
2359.544 | 95.00297
2358.544 | 94.99598
2357.544 | 94.98801
2356.543 | 94.97871
2355.543 | 94.9685
2354.543 | 94.95847
2353.543 | 94.94997
2352.542 | 94.944
2351.542 | 94.94072
2350.542 | 94.93958
2349.542 | 94.93985
2348.541 | 94.94137
2347.541 | 94.94469
2346.541 | 94.95049
2345.54 | 94.95887
2344.54 | 94.96916
2343.54 | 94.98033
2342.54 | 94.99179
2341.539 | 95.00338
2340.539 | 95.01498
2339.539 | 95.02571
2338.538 | 95.0338
2337.538 | 95.03708
2336.538 | 95.03372
2335.538 | 95.0229
2334.537 | 95.00499
2333.537 | 94.98179
2332.537 | 94.9565
2331.537 | 94.93347
2330.536 | 94.91734
2329.536 | 94.91175
2328.536 | 94.91803
2327.535 | 94.93433
2326.535 | 94.9559
2325.535 | 94.97656
2324.535 | 94.991
2323.534 | 94.99676
2322.534 | 94.99499
2321.534 | 94.98969
2320.533 | 94.98552
2319.533 | 94.98573
2318.533 | 94.9907
2317.533 | 94.99785
2316.532 | 95.00294
2315.532 | 95.00203
2314.532 | 94.99362
2313.532 | 94.97972
2312.531 | 94.96555
2311.531 | 94.95732
2310.531 | 94.95953
2309.53 | 94.97289
2308.53 | 94.99408
2307.53 | 95.01762
2306.53 | 95.0383
2305.529 | 95.05311
2304.529 | 95.06167
2303.529 | 95.0656
2302.528 | 95.06748
2301.528 | 95.07001
2300.528 | 95.07533
2299.528 | 95.08444
2298.527 | 95.09664
2297.527 | 95.10953
2296.527 | 95.11961
2295.527 | 95.12363
2294.526 | 95.12002
2293.526 | 95.10999
2292.526 | 95.09737
2291.525 | 95.08725
2290.525 | 95.08374
2289.525 | 95.08819
2288.525 | 95.09844
2287.524 | 95.1096
2286.524 | 95.11584
2285.524 | 95.11253
2284.523 | 95.09799
2283.523 | 95.07423
2282.523 | 95.04619
2281.523 | 95.02007
2280.522 | 95.00129
2279.522 | 94.99321
2278.522 | 94.99691
2277.522 | 95.01159
2276.521 | 95.03478
2275.521 | 95.06231
2274.521 | 95.0882
2273.52 | 95.10533
2272.52 | 95.10708
2271.52 | 95.08967
2270.52 | 95.05414
2269.519 | 95.00675
2268.519 | 94.95741
2267.519 | 94.91641
2266.518 | 94.89086
2265.518 | 94.88259
2264.518 | 94.88821
2263.518 | 94.90144
2262.517 | 94.91618
2261.517 | 94.92901
2260.517 | 94.94005
2259.517 | 94.952
2258.516 | 94.96797
2257.516 | 94.98922
2256.516 | 95.01392
2255.515 | 95.03761
2254.515 | 95.05517
2253.515 | 95.06333
2252.515 | 95.06228
2251.514 | 95.0555
2250.514 | 95.04776
2249.514 | 95.04249
2248.513 | 95.04031
2247.513 | 95.03918
2246.513 | 95.03618
2245.513 | 95.02926
2244.512 | 95.01806
2243.512 | 95.00354
2242.512 | 94.98703
2241.512 | 94.96959
2240.511 | 94.95192
2239.511 | 94.93462
2238.511 | 94.91854
2237.51 | 94.90508
2236.51 | 94.89602
2235.51 | 94.89315
2234.51 | 94.89724
2233.509 | 94.90716
2232.509 | 94.91991
2231.509 | 94.93166
2230.508 | 94.9395
2229.508 | 94.94268
2228.508 | 94.9427
2227.508 | 94.9425
2226.507 | 94.94513
2225.507 | 94.95271
2224.507 | 94.96568
2223.507 | 94.9826
2222.506 | 95.00065
2221.506 | 95.0165
2220.506 | 95.02749
2219.505 | 95.03232
2218.505 | 95.03124
2217.505 | 95.02575
2216.505 | 95.01803
2215.504 | 95.01029
2214.504 | 95.00388
2213.504 | 94.99877
2212.503 | 94.99368
2211.503 | 94.98706
2210.503 | 94.97841
2209.503 | 94.96898
2208.502 | 94.96125
2207.502 | 94.95737
2206.502 | 94.95812
2205.502 | 94.96293
2204.501 | 94.97095
2203.501 | 94.98209
2202.501 | 94.99693
2201.5 | 95.01572
2200.5 | 95.03731
2199.5 | 95.05914
2198.5 | 95.0781
2197.499 | 95.09181
2196.499 | 95.09953
2195.499 | 95.10227
2194.498 | 95.10224
2193.498 | 95.10194
2192.498 | 95.10321
2191.498 | 95.10648
2190.497 | 95.11046
2189.497 | 95.1123
2188.497 | 95.10838
2187.497 | 95.09573
2186.496 | 95.0736
2185.496 | 95.04447
2184.496 | 95.01374
2183.495 | 94.988
2182.495 | 94.97284
2181.495 | 94.97093
2180.495 | 94.98172
2179.494 | 95.0022
2178.494 | 95.02804
2177.494 | 95.05453
2176.493 | 95.07691
2175.493 | 95.09087
2174.493 | 95.09333
2173.493 | 95.08349
2172.492 | 95.06338
2171.492 | 95.0373
2170.492 | 95.0103
2169.492 | 94.98661
2168.491 | 94.96901
2167.491 | 94.95922
2166.491 | 94.95853
2165.49 | 94.96775
2164.49 | 94.98612
2163.49 | 95.01017
2162.49 | 95.03371
2161.489 | 95.04964
2160.489 | 95.05307
2159.489 | 95.04374
2158.488 | 95.02646
2157.488 | 95.00894
2156.488 | 94.9981
2155.488 | 94.9968
2154.487 | 95.0028
2153.487 | 95.0105
2152.487 | 95.01396
2151.487 | 95.0097
2150.486 | 94.99762
2149.486 | 94.9802
2148.486 | 94.96075
2147.485 | 94.94215
2146.485 | 94.92669
2145.485 | 94.91677
2144.485 | 94.91518
2143.484 | 94.92437
2142.484 | 94.94472
2141.484 | 94.97346
2140.483 | 95.00514
2139.483 | 95.03381
2138.483 | 95.05539
2137.483 | 95.06861
2136.482 | 95.07413
2135.482 | 95.0729
2134.482 | 95.06513
2133.482 | 95.05067
2132.481 | 95.03003
2131.481 | 95.00518
2130.481 | 94.97952
2129.48 | 94.95707
2128.48 | 94.94138
2127.48 | 94.93492
2126.48 | 94.93846
2125.479 | 94.95094
2124.479 | 94.96951
2123.479 | 94.99003
2122.478 | 95.00813
2121.478 | 95.02038
2120.478 | 95.02521
2119.478 | 95.02295
2118.477 | 95.01521
2117.477 | 95.00415
2116.477 | 94.99213
2115.477 | 94.98167
2114.476 | 94.97501
2113.476 | 94.97334
2112.476 | 94.97604
2111.475 | 94.9809
2110.475 | 94.98538
2109.475 | 94.98788
2108.475 | 94.98815
2107.474 | 94.98665
2106.474 | 94.98359
2105.474 | 94.97876
2104.473 | 94.97203
2103.473 | 94.9641
2102.473 | 94.95628
2101.473 | 94.94984
2100.472 | 94.94518
2099.472 | 94.94175
2098.472 | 94.93881
2097.472 | 94.93614
2096.471 | 94.9343
2095.471 | 94.93393
2094.471 | 94.93492
2093.47 | 94.9359
2092.47 | 94.93483
2091.47 | 94.93044
2090.47 | 94.92381
2089.469 | 94.91863
2088.469 | 94.91968
2087.469 | 94.93014
2086.468 | 94.94962
2085.468 | 94.97408
2084.468 | 94.99789
2083.468 | 95.01639
2082.467 | 95.02747
2081.467 | 95.03153
2080.467 | 95.03059
2079.467 | 95.02736
2078.466 | 95.02458
2077.466 | 95.02452
2076.466 | 95.02827
2075.465 | 95.0355
2074.465 | 95.04444
2073.465 | 95.05248
2072.465 | 95.05683
2071.464 | 95.05501
2070.464 | 95.04552
2069.464 | 95.02829
2068.463 | 95.0051
2067.463 | 94.97927
2066.463 | 94.95496
2065.463 | 94.93601
2064.462 | 94.9252
2063.462 | 94.92378
2062.462 | 94.93144
2061.462 | 94.94639
2060.461 | 94.96577
2059.461 | 94.98615
2058.461 | 95.00415
2057.46 | 95.01721
2056.46 | 95.02379
2055.46 | 95.02314
2054.46 | 95.01485
2053.459 | 94.9987
2052.459 | 94.97513
2051.459 | 94.9461
2050.458 | 94.91533
2049.458 | 94.88777
2048.458 | 94.86802
2047.458 | 94.85891
2046.457 | 94.86069
2045.457 | 94.87127
2044.457 | 94.88698
2043.457 | 94.90345
2042.456 | 94.91655
2041.456 | 94.92341
2040.456 | 94.92353
2039.455 | 94.91922
2038.455 | 94.91489
2037.455 | 94.91501
2036.455 | 94.92186
2035.454 | 94.93454
2034.454 | 94.95003
2033.454 | 94.96537
2032.453 | 94.97931
2031.453 | 94.99237
2030.453 | 95.00535
2029.453 | 95.01792
2028.452 | 95.02836
2027.452 | 95.0343
2026.452 | 95.03385
2025.452 | 95.0262
2024.451 | 95.01179
2023.451 | 94.99223
2022.451 | 94.97017
2021.45 | 94.94878
2020.45 | 94.93081
2019.45 | 94.91778
2018.45 | 94.90976
2017.449 | 94.90613
2016.449 | 94.90655
2015.449 | 94.91123
2014.448 | 94.92054
2013.448 | 94.93423
2012.448 | 94.95118
2011.448 | 94.96972
2010.447 | 94.98803
2009.447 | 95.00433
2008.447 | 95.01697
2007.447 | 95.02489
2006.446 | 95.0285
2005.446 | 95.02999
2004.446 | 95.03272
2003.445 | 95.03957
2002.445 | 95.05159
2001.445 | 95.06753
2000.445 | 95.08456
1999.444 | 95.09926
1998.444 | 95.10844
1997.444 | 95.11
1996.443 | 95.1037
1995.443 | 95.09174
1994.443 | 95.07846
1993.443 | 95.06848
1992.442 | 95.06431
1991.442 | 95.0648
1990.442 | 95.06536
1989.442 | 95.06011
1988.441 | 95.04478
1987.441 | 95.01864
1986.441 | 94.98505
1985.44 | 94.95026
1984.44 | 94.92133
1983.44 | 94.90383
1982.44 | 94.90032
1981.439 | 94.90977
1980.439 | 94.92821
1979.439 | 94.95008
1978.438 | 94.96977
1977.438 | 94.98277
1976.438 | 94.98646
1975.438 | 94.98067
1974.437 | 94.96794
1973.437 | 94.95325
1972.437 | 94.94233
1971.437 | 94.93932
1970.436 | 94.94479
1969.436 | 94.95549
1968.436 | 94.96623
1967.435 | 94.97253
1966.435 | 94.97252
1965.435 | 94.96715
1964.435 | 94.95902
1963.434 | 94.95108
1962.434 | 94.94582
1961.434 | 94.94479
1960.433 | 94.94835
1959.433 | 94.95543
1958.433 | 94.96393
1957.433 | 94.97188
1956.432 | 94.97879
1955.432 | 94.98623
1954.432 | 94.99701
1953.432 | 95.01314
1952.431 | 95.03407
1951.431 | 95.05625
1950.431 | 95.07451
1949.43 | 95.08429
1948.43 | 95.08377
1947.43 | 95.07456
1946.43 | 95.06091
1945.429 | 95.04777
1944.429 | 95.03908
1943.429 | 95.03671
1942.428 | 95.04022
1941.428 | 95.0472
1940.428 | 95.05384
1939.428 | 95.05601
1938.427 | 95.05058
1937.427 | 95.03678
1936.427 | 95.01701
1935.427 | 94.99644
1934.426 | 94.98146
1933.426 | 94.97738
1932.426 | 94.98638
1931.425 | 95.00648
1930.425 | 95.03242
1929.425 | 95.05785
1928.425 | 95.07794
1927.424 | 95.09092
1926.424 | 95.09788
1925.424 | 95.10086
1924.423 | 95.101
1923.423 | 95.09767
1922.423 | 95.0893
1921.423 | 95.07488
1920.422 | 95.05514
1919.422 | 95.03253
1918.422 | 95.01046
1917.422 | 94.99262
1916.421 | 94.98251
1915.421 | 94.98307
1914.421 | 94.99559
1913.42 | 95.01839
1912.42 | 95.04619
1911.42 | 95.07124
1910.42 | 95.08625
1909.419 | 95.0876
1908.419 | 95.07699
1907.419 | 95.06045
1906.418 | 95.04532
1905.418 | 95.03678
1904.418 | 95.03593
1903.418 | 95.04007
1902.417 | 95.04465
1901.417 | 95.04584
1900.417 | 95.04238
1899.417 | 95.03591
1898.416 | 95.02971
1897.416 | 95.0267
1896.416 | 95.02764
1895.415 | 95.03044
1894.415 | 95.03122
1893.415 | 95.02634
1892.415 | 95.01447
1891.414 | 94.99753
1890.414 | 94.98008
1889.414 | 94.96747
1888.413 | 94.96375
1887.413 | 94.97033
1886.413 | 94.98589
1885.413 | 95.00753
1884.412 | 95.0321
1883.412 | 95.05679
1882.412 | 95.07888
1881.412 | 95.09509
1880.411 | 95.10148
1879.411 | 95.09443
1878.411 | 95.07261
1877.41 | 95.03851
1876.41 | 94.99867
1875.41 | 94.96199
1874.41 | 94.93684
1873.409 | 94.9283
1872.409 | 94.93673
1871.409 | 94.95803
1870.408 | 94.98526
1869.408 | 95.01063
1868.408 | 95.02757
1867.408 | 95.03208
1866.407 | 95.02362
1865.407 | 95.00481
1864.407 | 94.98068
1863.407 | 94.9572
1862.406 | 94.93957
1861.406 | 94.93092
1860.406 | 94.93143
1859.405 | 94.93874
1858.405 | 94.94939
1857.405 | 94.96081
1856.405 | 94.9723
1855.404 | 94.98469
1854.404 | 94.99871
1853.404 | 95.01352
1852.403 | 95.02642
1851.403 | 95.03406
1850.403 | 95.03442
1849.403 | 95.02829
1848.402 | 95.0191
1847.402 | 95.01094
1846.402 | 95.00629
1845.402 | 95.00473
1844.401 | 95.00365
1843.401 | 95.00005
1842.401 | 94.99218
1841.4 | 94.98005
1840.4 | 94.965
1839.4 | 94.94925
1838.4 | 94.93572
1837.399 | 94.928
1836.399 | 94.92966
1835.399 | 94.943
1834.398 | 94.96771
1833.398 | 95.00018
1832.398 | 95.03416
1831.398 | 95.06244
1830.397 | 95.07923
1829.397 | 95.08216
1828.397 | 95.07339
1827.396 | 95.05917
1826.396 | 95.04779
1825.396 | 95.04645
1824.396 | 95.05795
1823.395 | 95.07912
1822.395 | 95.10168
1821.395 | 95.11559
1820.395 | 95.11312
1819.394 | 95.09165
1818.394 | 95.05436
1817.394 | 95.00899
1816.393 | 94.96557
1815.393 | 94.93368
1814.393 | 94.91981
1813.393 | 94.92528
1812.392 | 94.94557
1811.392 | 94.97199
1810.392 | 94.99496
1809.391 | 95.00755
1808.391 | 95.00755
1807.391 | 94.9973
1806.391 | 94.98176
1805.39 | 94.96617
1804.39 | 94.95432
1803.39 | 94.94796
1802.39 | 94.94728
1801.389 | 94.9516
1800.389 | 94.95987
1799.389 | 94.97078
1798.388 | 94.98265
1797.388 | 94.99348
1796.388 | 95.0014
1795.388 | 95.00543
1794.387 | 95.00609
1793.387 | 95.00526
1792.387 | 95.0053
1791.386 | 95.00787
1790.386 | 95.01319
1789.386 | 95.02023
1788.386 | 95.02746
1787.385 | 95.03369
1786.385 | 95.03822
1785.385 | 95.04068
1784.385 | 95.04064
1783.384 | 95.03774
1782.384 | 95.03212
1781.384 | 95.02476
1780.383 | 95.01703
1779.383 | 95.00977
1778.383 | 95.00267
1777.383 | 94.99476
1776.382 | 94.98591
1775.382 | 94.97796
1774.382 | 94.97427
1773.381 | 94.97784
1772.381 | 94.98926
1771.381 | 95.00608
1770.381 | 95.02387
1769.38 | 95.03837
1768.38 | 95.04703
1767.38 | 95.04949
1766.38 | 95.04686
1765.379 | 95.04092
1764.379 | 95.03343
1763.379 | 95.02606
1762.378 | 95.02039
1761.378 | 95.01791
1760.378 | 95.01973
1759.378 | 95.02634
1758.377 | 95.03742
1757.377 | 95.05176
1756.377 | 95.06731
1755.376 | 95.0816
1754.376 | 95.09247
1753.376 | 95.09886
1752.376 | 95.10097
1751.375 | 95.09972
1750.375 | 95.0959
1749.375 | 95.08978
1748.375 | 95.08118
1747.374 | 95.06998
1746.374 | 95.05631
1745.374 | 95.04052
1744.373 | 95.02336
1743.373 | 95.00625
1742.373 | 94.99148
1741.373 | 94.98178
1740.372 | 94.97934
1739.372 | 94.98463
1738.372 | 94.99585
1737.371 | 95.00917
1736.371 | 95.01985
1735.371 | 95.02382
1734.371 | 95.01893
1733.37 | 95.00548
1732.37 | 94.98606
1731.37 | 94.96467
1730.37 | 94.94549
1729.369 | 94.93157
1728.369 | 94.92398
1727.369 | 94.92177
1726.368 | 94.92287
1725.368 | 94.92541
1724.368 | 94.92855
1723.368 | 94.93238
1722.367 | 94.93717
1721.367 | 94.94274
1720.367 | 94.94857
1719.366 | 94.95435
1718.366 | 94.96034
1717.366 | 94.96727
1716.366 | 94.97565
1715.365 | 94.98526
1714.365 | 94.99521
1713.365 | 95.00435
1712.365 | 95.01166
1711.364 | 95.01671
1710.364 | 95.0198
1709.364 | 95.02205
1708.363 | 95.02502
1707.363 | 95.03019
1706.363 | 95.03831
1705.363 | 95.04906
1704.362 | 95.06108
1703.362 | 95.07225
1702.362 | 95.08017
1701.361 | 95.08283
1700.361 | 95.07925
1699.361 | 95.07005
1698.361 | 95.05735
1697.36 | 95.04391
1696.36 | 95.03203
1695.36 | 95.02267
1694.36 | 95.01533
1693.359 | 95.00845
1692.359 | 95.00034
1691.359 | 94.98993
1690.358 | 94.97731
1689.358 | 94.96378
1688.358 | 94.95146
1687.358 | 94.94246
1686.357 | 94.93787
1685.357 | 94.93701
1684.357 | 94.93748
1683.356 | 94.93617
1682.356 | 94.93088
1681.356 | 94.92172
1680.356 | 94.91113
1679.355 | 94.90247
1678.355 | 94.8978
1677.355 | 94.89639
1676.355 | 94.89488
1675.354 | 94.88909
1674.354 | 94.87612
1673.354 | 94.8557
1672.353 | 94.82982
1671.353 | 94.80177
1670.353 | 94.77484
1669.353 | 94.75162
1668.352 | 94.73365
1667.352 | 94.72122
1666.352 | 94.71341
1665.351 | 94.70822
1664.351 | 94.70311
1663.351 | 94.69566
1662.351 | 94.68412
1661.35 | 94.66779
1660.35 | 94.64709
1659.35 | 94.62356
1658.35 | 94.59964
1657.349 | 94.57803
1656.349 | 94.56072
1655.349 | 94.54815
1654.348 | 94.53858
1653.348 | 94.52842
1652.348 | 94.51321
1651.348 | 94.48908
1650.347 | 94.45384
1649.347 | 94.40767
1648.347 | 94.35308
1647.346 | 94.29424
1646.346 | 94.23546
1645.346 | 94.1798
1644.346 | 94.12806
1643.345 | 94.079
1642.345 | 94.03046
1641.345 | 93.98047
1640.345 | 93.92788
1639.344 | 93.87233
1638.344 | 93.81385
1637.344 | 93.75272
1636.343 | 93.68959
1635.343 | 93.62542
1634.343 | 93.56119
1633.343 | 93.49754
1632.342 | 93.43475
1631.342 | 93.3734
1630.342 | 93.31531
1629.341 | 93.26405
1628.341 | 93.22397
1627.341 | 93.19816
1626.341 | 93.18644
1625.34 | 93.18496
1624.34 | 93.18782
1623.34 | 93.18957
1622.34 | 93.18704
1621.339 | 93.17941
1620.339 | 93.16703
1619.339 | 93.1502
1618.338 | 93.12896
1617.338 | 93.10379
1616.338 | 93.07652
1615.338 | 93.05041
1614.337 | 93.02932
1613.337 | 93.01648
1612.337 | 93.01373
1611.336 | 93.02145
1610.336 | 93.03852
1609.336 | 93.06236
1608.336 | 93.08903
1607.335 | 93.11406
1606.335 | 93.13418
1605.335 | 93.14907
1604.335 | 93.16176
1603.334 | 93.17724
1602.334 | 93.19977
1601.334 | 93.23086
1600.333 | 93.26899
1599.333 | 93.31126
1598.333 | 93.35564
1597.333 | 93.40201
1596.332 | 93.45145
1595.332 | 93.5044
1594.332 | 93.55931
1593.331 | 93.61286
1592.331 | 93.66159
1591.331 | 93.70349
1590.331 | 93.73869
1589.33 | 93.76882
1588.33 | 93.79608
1587.33 | 93.82261
1586.33 | 93.85024
1585.329 | 93.88013
1584.329 | 93.91229
1583.329 | 93.94557
1582.328 | 93.97847
1581.328 | 94.01069
1580.328 | 94.044
1579.328 | 94.08204
1578.327 | 94.12861
1577.327 | 94.18574
1576.327 | 94.25257
1575.326 | 94.32582
1574.326 | 94.40108
1573.326 | 94.47411
1572.326 | 94.54128
1571.325 | 94.5995
1570.325 | 94.6463
1569.325 | 94.68028
1568.325 | 94.70186
1567.324 | 94.71312
1566.324 | 94.71708
1565.324 | 94.71644
1564.323 | 94.71304
1563.323 | 94.70822
1562.323 | 94.70369
1561.323 | 94.70205
1560.322 | 94.70638
1559.322 | 94.71919
1558.322 | 94.74131
1557.321 | 94.77159
1556.321 | 94.80736
1555.321 | 94.84558
1554.321 | 94.88358
1553.32 | 94.91921
1552.32 | 94.95044
1551.32 | 94.9752
1550.32 | 94.9917
1549.319 | 94.99945
1548.319 | 94.99999
1547.319 | 94.99669
1546.318 | 94.99354
1545.318 | 94.9936
1544.318 | 94.99806
1543.318 | 95.00619
1542.317 | 95.01598
1541.317 | 95.02488
1540.317 | 95.03078
1539.316 | 95.03276
1538.316 | 95.03171
1537.316 | 95.02976
1536.316 | 95.02882
1535.315 | 95.02875
1534.315 | 95.02674
1533.315 | 95.01866
1532.315 | 95.00146
1531.314 | 94.97535
1530.314 | 94.94402
1529.314 | 94.91308
1528.313 | 94.88779
1527.313 | 94.87153
1526.313 | 94.86546
1525.313 | 94.86884
1524.312 | 94.87972
1523.312 | 94.89513
1522.312 | 94.91163
1521.311 | 94.92622
1520.311 | 94.93749
1519.311 | 94.946
1518.311 | 94.95358
1517.31 | 94.96188
1516.31 | 94.97127
1515.31 | 94.98113
1514.31 | 94.99079
1513.309 | 95.00038
1512.309 | 95.01073
1511.309 | 95.02238
1510.308 | 95.03519
1509.308 | 95.04861
1508.308 | 95.06237
1507.308 | 95.07685
1506.307 | 95.09238
1505.307 | 95.1083
1504.307 | 95.1225
1503.306 | 95.13188
1502.306 | 95.13373
1501.306 | 95.12693
1500.306 | 95.11286
1499.305 | 95.09507
1498.305 | 95.07827
1497.305 | 95.06662
1496.305 | 95.06226
1495.304 | 95.06441
1494.304 | 95.06963
1493.304 | 95.07289
1492.303 | 95.06932
1491.303 | 95.05598
1490.303 | 95.03319
1489.303 | 95.00469
1488.302 | 94.97637
1487.302 | 94.95406
1486.302 | 94.94155
1485.301 | 94.93989
1484.301 | 94.94807
1483.301 | 94.96412
1482.301 | 94.98577
1481.3 | 95.01019
1480.3 | 95.03369
1479.3 | 95.05182
1478.3 | 95.06046
1477.299 | 95.05723
1476.299 | 95.04276
1475.299 | 95.02075
1474.298 | 94.99686
1473.298 | 94.97659
1472.298 | 94.96328
1471.298 | 94.95698
1470.297 | 94.95502
1469.297 | 94.95371
1468.297 | 94.95029
1467.296 | 94.94398
1466.296 | 94.9358
1465.296 | 94.92728
1464.296 | 94.91911
1463.295 | 94.91053
1462.295 | 94.89992
1461.295 | 94.88619
1460.295 | 94.86967
1459.294 | 94.85201
1458.294 | 94.83488
1457.294 | 94.81882
1456.293 | 94.80308
1455.293 | 94.7867
1454.293 | 94.76985
1453.293 | 94.75426
1452.292 | 94.74251
1451.292 | 94.73639
1450.292 | 94.73585
1449.291 | 94.7387
1448.291 | 94.74126
1447.291 | 94.73902
1446.291 | 94.72747
1445.29 | 94.70283
1444.29 | 94.66312
1443.29 | 94.60908
1442.29 | 94.54441
1441.289 | 94.47486
1440.289 | 94.40663
1439.289 | 94.34478
1438.288 | 94.29235
1437.288 | 94.25027
1436.288 | 94.21768
1435.288 | 94.19226
1434.287 | 94.17062
1433.287 | 94.14897
1432.287 | 94.12402
1431.286 | 94.09388
1430.286 | 94.05866
1429.286 | 94.02033
1428.286 | 93.98192
1427.285 | 93.94637
1426.285 | 93.91535
1425.285 | 93.88837
1424.285 | 93.86285
1423.284 | 93.83502
1422.284 | 93.80143
1421.284 | 93.76051
1420.283 | 93.71343
1419.283 | 93.66413
1418.283 | 93.61843
1417.283 | 93.5822
1416.282 | 93.55927
1415.282 | 93.54994
1414.282 | 93.55104
1413.281 | 93.55737
1412.281 | 93.56388
1411.281 | 93.56727
1410.281 | 93.56658
1409.28 | 93.56298
1408.28 | 93.55918
1407.28 | 93.55863
1406.28 | 93.56421
1405.279 | 93.57675
1404.279 | 93.59413
1403.279 | 93.61193
1402.278 | 93.62536
1401.278 | 93.63137
1400.278 | 93.62965
1399.278 | 93.62224
1398.277 | 93.61237
1397.277 | 93.60355
1396.277 | 93.59924
1395.276 | 93.60244
1394.276 | 93.61502
1393.276 | 93.63692
1392.276 | 93.66616
1391.275 | 93.69965
1390.275 | 93.73468
1389.275 | 93.76988
1388.275 | 93.80526
1387.274 | 93.8415
1386.274 | 93.87918
1385.274 | 93.91848
1384.273 | 93.95926
1383.273 | 94.0013
1382.273 | 94.04424
1381.273 | 94.08734
1380.272 | 94.12931
1379.272 | 94.16854
1378.272 | 94.20368
1377.271 | 94.23425
1376.271 | 94.26096
1375.271 | 94.2855
1374.271 | 94.30991
1373.27 | 94.3357
1372.27 | 94.3632
1371.27 | 94.39144
1370.27 | 94.41872
1369.269 | 94.44356
1368.269 | 94.46565
1367.269 | 94.48595
1366.268 | 94.50608
1365.268 | 94.5274
1364.268 | 94.55048
1363.268 | 94.57516
1362.267 | 94.60087
1361.267 | 94.62683
1360.267 | 94.65205
1359.266 | 94.67544
1358.266 | 94.69618
1357.266 | 94.71426
1356.266 | 94.73069
1355.265 | 94.74702
1354.265 | 94.76474
1353.265 | 94.78474
1352.265 | 94.80733
1351.264 | 94.83263
1350.264 | 94.86076
1349.264 | 94.89158
1348.263 | 94.92396
1347.263 | 94.95531
1346.263 | 94.98191
1345.263 | 95.00002
1344.262 | 95.00746
1343.262 | 95.00457
1342.262 | 94.99399
1341.261 | 94.97935
1340.261 | 94.96386
1339.261 | 94.94963
1338.261 | 94.9379
1337.26 | 94.92961
1336.26 | 94.92546
1335.26 | 94.92553
1334.26 | 94.92906
1333.259 | 94.93501
1332.259 | 94.94279
1331.259 | 94.95266
1330.258 | 94.96511
1329.258 | 94.98008
1328.258 | 94.99668
1327.258 | 95.01351
1326.257 | 95.0294
1325.257 | 95.04357
1324.257 | 95.05543
1323.256 | 95.06433
1322.256 | 95.06956
1321.256 | 95.07068
1320.256 | 95.0676
1319.255 | 95.06052
1318.255 | 95.04957
1317.255 | 95.03463
1316.255 | 95.01526
1315.254 | 94.9913
1314.254 | 94.96347
1313.254 | 94.93416
1312.253 | 94.90723
1311.253 | 94.887
1310.253 | 94.87656
1309.253 | 94.87635
1308.252 | 94.88416
1307.252 | 94.8964
1306.252 | 94.9101
1305.251 | 94.92407
1304.251 | 94.93848
1303.251 | 94.95361
1302.251 | 94.96897
1301.25 | 94.98334
1300.25 | 94.99555
1299.25 | 95.00493
1298.25 | 95.01108
1297.249 | 95.0133
1296.249 | 95.01035
1295.249 | 95.00104
1294.248 | 94.9851
1293.248 | 94.96363
1292.248 | 94.93916
1291.248 | 94.91521
1290.247 | 94.89562
1289.247 | 94.88374
1288.247 | 94.88152
1287.246 | 94.88898
1286.246 | 94.90432
1285.246 | 94.92459
1284.246 | 94.94645
1283.245 | 94.96657
1282.245 | 94.982
1281.245 | 94.99055
1280.245 | 94.99142
1279.244 | 94.98557
1278.244 | 94.97551
1277.244 | 94.96429
1276.243 | 94.95439
1275.243 | 94.94697
1274.243 | 94.94202
1273.243 | 94.93927
1272.242 | 94.93916
1271.242 | 94.94298
1270.242 | 94.95197
1269.241 | 94.96618
1268.241 | 94.98412
1267.241 | 95.00358
1266.241 | 95.02303
1265.24 | 95.04242
1264.24 | 95.06272
1263.24 | 95.08471
1262.24 | 95.1077
1261.239 | 95.12903
1260.239 | 95.14483
1259.239 | 95.15147
1258.238 | 95.1473
1257.238 | 95.13344
1256.238 | 95.11345
1255.238 | 95.09199
1254.237 | 95.07326
1253.237 | 95.0599
1252.237 | 95.05288
1251.236 | 95.05171
1250.236 | 95.05493
1249.236 | 95.06034
1248.236 | 95.06532
1247.235 | 95.06734
1246.235 | 95.06485
1245.235 | 95.05817
1244.235 | 95.04985
1243.234 | 95.04361
1242.234 | 95.04227
1241.234 | 95.04573
1240.233 | 95.05051
1239.233 | 95.05129
1238.233 | 95.04396
1237.233 | 95.02816
1236.232 | 95.00769
1235.232 | 94.98861
1234.232 | 94.97612
1233.231 | 94.97193
1232.231 | 94.97374
1231.231 | 94.97679
1230.231 | 94.97666
1229.23 | 94.97145
1228.23 | 94.96236
1227.23 | 94.95232
1226.23 | 94.94391
1225.229 | 94.93812
1224.229 | 94.93442
1223.229 | 94.93205
1222.228 | 94.93128
1221.228 | 94.93368
1220.228 | 94.94105
1219.228 | 94.95393
1218.227 | 94.97044
1217.227 | 94.98657
1216.227 | 94.9978
1215.226 | 95.00144
1214.226 | 94.99822
1213.226 | 94.99178
1212.226 | 94.9866
1211.225 | 94.98557
1210.225 | 94.98882
1209.225 | 94.99466
1208.225 | 95.00156
1207.224 | 95.00964
1206.224 | 95.02031
1205.224 | 95.03442
1204.223 | 95.05043
1203.223 | 95.06412
1202.223 | 95.07038
1201.223 | 95.06585
1200.222 | 95.05081
1199.222 | 95.02934
1198.222 | 95.00762
1197.221 | 94.99151
1196.221 | 94.98427
1195.221 | 94.98563
1194.221 | 94.99246
1193.22 | 95.00094
1192.22 | 95.00902
1191.22 | 95.0177
1190.22 | 95.03011
1189.219 | 95.04897
1188.219 | 95.07398
1187.219 | 95.10098
1186.218 | 95.1234
1185.218 | 95.13532
1184.218 | 95.13433
1183.218 | 95.12257
1182.217 | 95.10557
1181.217 | 95.08949
1180.217 | 95.07845
1179.216 | 95.07322
1178.216 | 95.07174
1177.216 | 95.07085
1176.216 | 95.06826
1175.215 | 95.06372
1174.215 | 95.05884
1173.215 | 95.05581
1172.215 | 95.0556
1171.214 | 95.0569
1170.214 | 95.05651
1169.214 | 95.05113
1168.213 | 95.03947
1167.213 | 95.02319
1166.213 | 95.00638
1165.213 | 94.99386
1164.212 | 94.98936
1163.212 | 94.99417
1162.212 | 95.00681
1161.211 | 95.02356
1160.211 | 95.03972
1159.211 | 95.05104
1158.211 | 95.05473
1157.21 | 95.04981
1156.21 | 95.03704
1155.21 | 95.01861
1154.21 | 94.9978
1153.209 | 94.97829
1152.209 | 94.96329
1151.209 | 94.9548
1150.208 | 94.95316
1149.208 | 94.95723
1148.208 | 94.96491
1147.208 | 94.97395
1146.207 | 94.98273
1145.207 | 94.99077
1144.207 | 94.99877
1143.206 | 95.00805
1142.206 | 95.0198
1141.206 | 95.03466
1140.206 | 95.05267
1139.205 | 95.0732
1138.205 | 95.09487
1137.205 | 95.11533
1136.205 | 95.13138
1135.204 | 95.13968
1134.204 | 95.13789
1133.204 | 95.12579
1132.203 | 95.10555
1131.203 | 95.08122
1130.203 | 95.05731
1129.203 | 95.03726
1128.202 | 95.02254
1127.202 | 95.01286
1126.202 | 95.00711
1125.201 | 95.00441
1124.201 | 95.00459
1123.201 | 95.00762
1122.201 | 95.0129
1121.2 | 95.01889
1120.2 | 95.02337
1119.2 | 95.02437
1118.199 | 95.02084
1117.199 | 95.01302
1116.199 | 95.00237
1115.199 | 94.99128
1114.198 | 94.98281
1113.198 | 94.98018
1112.198 | 94.98574
1111.198 | 94.99975
1110.197 | 95.01974
1109.197 | 95.04113
1108.197 | 95.05899
1107.196 | 95.06985
1106.196 | 95.07237
1105.196 | 95.06673
1104.196 | 95.05372
1103.195 | 95.03428
1102.195 | 95.01009
1101.195 | 94.98418
1100.194 | 94.96107
1099.194 | 94.94577
1098.194 | 94.94234
1097.194 | 94.9524
1096.193 | 94.9744
1095.193 | 95.00419
1094.193 | 95.0364
1093.193 | 95.06628
1092.192 | 95.09084
1091.192 | 95.10917
1090.192 | 95.12159
1089.191 | 95.12851
1088.191 | 95.12973
1087.191 | 95.1245
1086.191 | 95.11237
1085.19 | 95.09403
1084.19 | 95.07188
1083.19 | 95.04973
1082.189 | 95.03191
1081.189 | 95.02222
1080.189 | 95.02262
1079.189 | 95.03253
1078.188 | 95.0489
1077.188 | 95.0674
1076.188 | 95.08435
1075.188 | 95.09792
1074.187 | 95.10812
1073.187 | 95.11525
1072.187 | 95.11837
1071.186 | 95.11525
1070.186 | 95.10386
1069.186 | 95.08439
1068.186 | 95.06008
1067.185 | 95.03618
1066.185 | 95.01781
1065.185 | 95.00819
1064.184 | 95.00787
1063.184 | 95.01505
1062.184 | 95.02641
1061.184 | 95.03798
1060.183 | 95.04612
1059.183 | 95.04835
1058.183 | 95.04418
1057.183 | 95.03521
1056.182 | 95.02437
1055.182 | 95.01473
1054.182 | 95.00822
1053.181 | 95.00501
1052.181 | 95.0039
1051.181 | 95.00333
1050.181 | 95.00203
1049.18 | 94.99899
1048.18 | 94.99298
1047.18 | 94.9827
1046.179 | 94.9676
1045.179 | 94.94916
1044.179 | 94.93129
1043.179 | 94.91906
1042.178 | 94.91668
1041.178 | 94.92557
1040.178 | 94.94377
1039.178 | 94.96669
1038.177 | 94.98851
1037.177 | 95.0038
1036.177 | 95.00888
1035.176 | 95.00276
1034.176 | 94.98747
1033.176 | 94.96761
1032.176 | 94.94899
1031.175 | 94.93688
1030.175 | 94.93397
1029.175 | 94.93961
1028.174 | 94.95042
1027.174 | 94.96238
1026.174 | 94.97305
1025.174 | 94.98246
1024.173 | 94.99225
1023.173 | 95.0037
1022.173 | 95.01616
1021.173 | 95.02689
1020.172 | 95.0324
1019.172 | 95.0306
1018.172 | 95.02257
1017.171 | 95.01275
1016.171 | 95.00732
1015.171 | 95.01131
1014.171 | 95.02591
1013.17 | 95.04755
1012.17 | 95.06925
1011.17 | 95.08359
1010.169 | 95.08571
1009.169 | 95.07473
1008.169 | 95.05339
1007.169 | 95.02658
1006.168 | 94.99963
1005.168 | 94.97722
1004.168 | 94.96272
1003.168 | 94.95796
1002.167 | 94.96293
1001.167 | 94.97562
1000.167 | 94.99231
999.1664 | 95.00829
998.1662 | 95.01902
997.1659 | 95.0211
996.1656 | 95.01278
995.1653 | 94.99397
994.165 | 94.96605
993.1648 | 94.93176
992.1645 | 94.89507
991.1642 | 94.86083
990.1639 | 94.8339
989.1637 | 94.81813
988.1634 | 94.81539
987.1631 | 94.82506
986.1628 | 94.84415
985.1625 | 94.86818
984.1623 | 94.8925
983.162 | 94.91381
982.1617 | 94.93089
981.1614 | 94.94444
980.1612 | 94.95601
979.1609 | 94.96695
978.1606 | 94.97809
977.1603 | 94.99021
976.16 | 95.00466
975.1598 | 95.02317
974.1595 | 95.04688
973.1592 | 95.07516
972.1589 | 95.10495
971.1587 | 95.13142
970.1584 | 95.14948
969.1581 | 95.15564
968.1578 | 95.14893
967.1575 | 95.13099
966.1573 | 95.10501
965.157 | 95.07429
964.1567 | 95.04131
963.1564 | 95.00773
962.1562 | 94.97525
961.1559 | 94.94639
960.1556 | 94.92433
959.1553 | 94.912
958.155 | 94.91083
957.1548 | 94.92006
956.1545 | 94.93683
955.1542 | 94.95709
954.1539 | 94.97699
953.1537 | 94.99409
952.1534 | 95.00761
951.1531 | 95.01777
950.1528 | 95.02452
949.1525 | 95.02683
948.1523 | 95.023
947.152 | 95.01187
946.1517 | 94.99397
945.1514 | 94.97194
944.1512 | 94.94972
943.1509 | 94.93111
942.1506 | 94.9183
941.1503 | 94.91125
940.15 | 94.90821
939.1498 | 94.90694
938.1495 | 94.90581
937.1492 | 94.90416
936.1489 | 94.90211
935.1487 | 94.90015
934.1484 | 94.89908
933.1481 | 94.89985
932.1478 | 94.90323
931.1475 | 94.90961
930.1473 | 94.91889
929.147 | 94.93072
928.1467 | 94.94466
927.1464 | 94.95987
926.1462 | 94.97469
925.1459 | 94.98691
924.1456 | 94.99462
923.1453 | 94.99732
922.145 | 94.9962
921.1448 | 94.99341
920.1445 | 94.99092
919.1442 | 94.98978
918.1439 | 94.98989
917.1437 | 94.99029
916.1434 | 94.98947
915.1431 | 94.98568
914.1428 | 94.97751
913.1425 | 94.96444
912.1423 | 94.94745
911.142 | 94.92916
910.1417 | 94.91328
909.1414 | 94.90359
908.1412 | 94.90278
907.1409 | 94.91175
906.1406 | 94.92961
905.1403 | 94.95435
904.14 | 94.98347
903.1398 | 95.01454
902.1395 | 95.04529
901.1392 | 95.07351
900.1389 | 95.09709
899.1386 | 95.11414
898.1384 | 95.1235
897.1381 | 95.12516
896.1378 | 95.12072
895.1375 | 95.11313
894.1373 | 95.10605
893.137 | 95.10267
892.1367 | 95.10443
891.1364 | 95.11024
890.1361 | 95.11667
889.1359 | 95.11928
888.1356 | 95.11478
887.1353 | 95.10273
886.135 | 95.08602
885.1348 | 95.06936
884.1345 | 95.05692
883.1342 | 95.05039
882.1339 | 95.04864
881.1336 | 95.04894
880.1334 | 95.04876
879.1331 | 95.04705
878.1328 | 95.04452
877.1325 | 95.04293
876.1323 | 95.0441
875.132 | 95.04888
874.1317 | 95.05675
873.1314 | 95.06587
872.1311 | 95.07385
871.1309 | 95.07856
870.1306 | 95.07886
869.1303 | 95.07493
868.13 | 95.06823
867.1298 | 95.0611
866.1295 | 95.05592
865.1292 | 95.05421
864.1289 | 95.05587
863.1286 | 95.05919
862.1284 | 95.06154
861.1281 | 95.06044
860.1278 | 95.05431
859.1275 | 95.04278
858.1273 | 95.02683
857.127 | 95.0088
856.1267 | 94.99224
855.1264 | 94.98066
854.1261 | 94.97603
853.1259 | 94.97756
852.1256 | 94.98222
851.1253 | 94.98661
850.125 | 94.98909
849.1248 | 94.99035
848.1245 | 94.99252
847.1242 | 94.99736
846.1239 | 95.0053
845.1236 | 95.01577
844.1234 | 95.02814
843.1231 | 95.04255
842.1228 | 95.0597
841.1225 | 95.07986
840.1223 | 95.10164
839.122 | 95.12172
838.1217 | 95.1355
837.1214 | 95.13886
836.1211 | 95.12962
835.1209 | 95.10852
834.1206 | 95.079
833.1203 | 95.04628
832.12 | 95.01588
831.1198 | 94.99193
830.1195 | 94.97606
829.1192 | 94.96731
828.1189 | 94.96315
827.1186 | 94.96111
826.1184 | 94.95994
825.1181 | 94.95991
824.1178 | 94.96237
823.1175 | 94.96878
822.1173 | 94.97993
821.117 | 94.99523
820.1167 | 95.01271
819.1164 | 95.02969
818.1161 | 95.04374
817.1159 | 95.05369
816.1156 | 95.05977
815.1153 | 95.06326
814.115 | 95.06553
813.1148 | 95.06723
812.1145 | 95.06766
811.1142 | 95.0646
810.1139 | 95.05485
809.1136 | 95.0357
808.1134 | 95.00662
807.1131 | 94.9704
806.1128 | 94.93294
805.1125 | 94.90131
804.1123 | 94.88106
803.112 | 94.87404
802.1117 | 94.87776
801.1114 | 94.88655
800.1111 | 94.89424
799.1109 | 94.89664
798.1106 | 94.89316
797.1103 | 94.88642
796.11 | 94.88052
795.1098 | 94.87884
794.1095 | 94.88266
793.1092 | 94.89145
792.1089 | 94.90415
791.1086 | 94.92027
790.1084 | 94.9401
789.1081 | 94.96366
788.1078 | 94.98974
787.1075 | 95.01603
786.1073 | 95.04033
785.107 | 95.06172
784.1067 | 95.08068
783.1064 | 95.09791
782.1061 | 95.11315
781.1059 | 95.12484
780.1056 | 95.1312
779.1053 | 95.13166
778.105 | 95.12772
777.1048 | 95.12253
776.1045 | 95.11958
775.1042 | 95.12077
774.1039 | 95.12531
773.1036 | 95.12998
772.1034 | 95.13079
771.1031 | 95.12516
770.1028 | 95.11287
769.1025 | 95.09561
768.1023 | 95.07551
767.102 | 95.0541
766.1017 | 95.03228
765.1014 | 95.01081
764.1011 | 94.99106
763.1009 | 94.97525
762.1006 | 94.96614
761.1003 | 94.96604
760.1 | 94.97565
759.0997 | 94.99313
758.0995 | 95.01449
757.0992 | 95.03504
756.0989 | 95.05121
755.0986 | 95.06172
754.0984 | 95.0675
753.0981 | 95.07052
752.0978 | 95.07255
751.0975 | 95.07452
750.0972 | 95.07658
749.097 | 95.07855
748.0967 | 95.08017
747.0964 | 95.08113
746.0961 | 95.08081
745.0959 | 95.07811
744.0956 | 95.07154
743.0953 | 95.0598
742.095 | 95.0427
741.0947 | 95.02188
740.0945 | 95.00118
739.0942 | 94.98588
738.0939 | 94.98098
737.0936 | 94.98909
736.0934 | 95.00883
735.0931 | 95.03493
734.0928 | 95.06011
733.0925 | 95.07806
732.0922 | 95.08599
731.092 | 95.08536
730.0917 | 95.08034
729.0914 | 95.07511
728.0911 | 95.0715
727.0909 | 95.06841
726.0906 | 95.0632
725.0903 | 95.05381
724.09 | 95.04045
723.0897 | 95.02559
722.0895 | 95.01272
721.0892 | 95.00453
720.0889 | 95.00165
719.0886 | 95.00249
718.0884 | 95.00387
717.0881 | 95.00226
716.0878 | 94.99506
715.0875 | 94.98175
714.0872 | 94.96454
713.087 | 94.94802
712.0867 | 94.9376
711.0864 | 94.937
710.0861 | 94.94614
709.0859 | 94.96083
708.0856 | 94.97455
707.0853 | 94.98136
706.085 | 94.97845
705.0847 | 94.96706
704.0845 | 94.95168
703.0842 | 94.93847
702.0839 | 94.9333
701.0836 | 94.94019
700.0834 | 94.96001
699.0831 | 94.98996
698.0828 | 95.02408
697.0825 | 95.05505
696.0822 | 95.07686
695.082 | 95.08711
694.0817 | 95.08772
693.0814 | 95.08367
692.0811 | 95.0801
691.0809 | 95.07966
690.0806 | 95.08157
689.0803 | 95.08281
688.08 | 95.08062
687.0797 | 95.07431
686.0795 | 95.06541
685.0792 | 95.05617
684.0789 | 95.04792
683.0786 | 95.04039
682.0784 | 95.03235
681.0781 | 95.02286
680.0778 | 95.01226
679.0775 | 95.00242
678.0772 | 94.99612
677.077 | 94.99565
676.0767 | 95.00114
675.0764 | 95.00967
674.0761 | 95.01595
673.0759 | 95.0148
672.0756 | 95.00426
671.0753 | 94.98742
670.075 | 94.97148
669.0747 | 94.96454
668.0745 | 94.97163
667.0742 | 94.99228
666.0739 | 95.02082
665.0736 | 95.04919
664.0734 | 95.0704
663.0731 | 95.08089
662.0728 | 95.08076
661.0725 | 95.07247
660.0722 | 95.05911
659.072 | 95.04338
658.0717 | 95.02753
657.0714 | 95.01355
656.0711 | 95.00327
655.0709 | 94.99797
654.0706 | 94.99814
653.0703 | 95.00341
652.07 | 95.01258
651.0697 | 95.02349
650.0695 | 95.03298
649.0692 | 95.03732
648.0689 | 95.03324
647.0686 | 95.01938
646.0684 | 94.99725
645.0681 | 94.97116
644.0678 | 94.94683
643.0675 | 94.92966
642.0672 | 94.92324
641.067 | 94.9287
640.0667 | 94.94449
639.0664 | 94.96676
638.0661 | 94.98995
637.0659 | 95.00821
636.0656 | 95.01719
635.0653 | 95.0156
634.065 | 95.0054
633.0647 | 94.99053
632.0645 | 94.97466
631.0642 | 94.95946
630.0639 | 94.94453
629.0636 | 94.92869
628.0634 | 94.91168
627.0631 | 94.89461
626.0628 | 94.87907
625.0625 | 94.86554
624.0622 | 94.85268
623.062 | 94.83799
622.0617 | 94.81944
621.0614 | 94.79676
620.0611 | 94.77152
619.0609 | 94.74616
618.0606 | 94.72238
617.0603 | 94.69999
616.06 | 94.67663
615.0597 | 94.64884
614.0595 | 94.61373
613.0592 | 94.57061
612.0589 | 94.52172
611.0586 | 94.47127
610.0583 | 94.4235
609.0581 | 94.38065
608.0578 | 94.34209
607.0575 | 94.30498
606.0572 | 94.26584
605.057 | 94.22204
604.0567 | 94.17221
603.0564 | 94.11578
602.0561 | 94.05221
601.0558 | 93.98048
600.0556 | 93.89946
599.0553 | 93.8085
598.055 | 93.70814
597.0547 | 93.60045
596.0545 | 93.48883
595.0542 | 93.37741
594.0539 | 93.26989
593.0536 | 93.16828
592.0533 | 93.07202
591.0531 | 92.97796
590.0528 | 92.88111
589.0525 | 92.7763
588.0522 | 92.65961
587.052 | 92.52913
586.0517 | 92.38499
585.0514 | 92.22876
584.0511 | 92.0629
583.0508 | 91.89047
582.0506 | 91.71523
581.0503 | 91.54174
580.05 | 91.3753
579.0497 | 91.22101
578.0495 | 91.08228
577.0492 | 90.95927
576.0489 | 90.84814
575.0486 | 90.74203
574.0483 | 90.63341
573.0481 | 90.51666
572.0478 | 90.3899
571.0475 | 90.25533
570.0472 | 90.11825
569.047 | 89.9853
568.0467 | 89.86243
567.0464 | 89.75322
566.0461 | 89.65819
565.0458 | 89.57504
564.0456 | 89.49986
563.0453 | 89.42865
562.045 | 89.3587
561.0447 | 89.28935
560.0445 | 89.22179
559.0442 | 89.15839
558.0439 | 89.1016
557.0436 | 89.05321
556.0433 | 89.01402
555.0431 | 88.98407
554.0428 | 88.96328
553.0425 | 88.95201
552.0422 | 88.95156
551.042 | 88.96423
550.0417 | 88.99271
549.0414 | 89.03894
548.0411 | 89.10279
547.0408 | 89.18142
546.0406 | 89.2698
545.0403 | 89.36224
544.04 | 89.45419
543.0397 | 89.54311
542.0395 | 89.62843
541.0392 | 89.71075
540.0389 | 89.79136
539.0386 | 89.87204
538.0383 | 89.95505
537.0381 | 90.04287
536.0378 | 90.1378
535.0375 | 90.24151
534.0372 | 90.3549
533.037 | 90.47796
532.0367 | 90.6096
531.0364 | 90.74722
530.0361 | 90.88653
529.0358 | 91.02193
528.0356 | 91.14797
527.0353 | 91.26109
526.035 | 91.36106
525.0347 | 91.45098
524.0345 | 91.53589
523.0342 | 91.62064
522.0339 | 91.70844
521.0336 | 91.80011
520.0333 | 91.8942
519.0331 | 91.98734
518.0328 | 92.07488
517.0325 | 92.15176
516.0322 | 92.21375
515.032 | 92.25825
514.0317 | 92.2848
513.0314 | 92.29492
512.0311 | 92.2917
511.0308 | 92.27902
510.0306 | 92.26088
509.0303 | 92.24065
508.03 | 92.2206
507.0297 | 92.20161
506.0295 | 92.18296
505.0292 | 92.16232
504.0289 | 92.13593
503.0286 | 92.09956
502.0283 | 92.05006
501.0281 | 91.98686
500.0278 | 91.91261
499.0275 | 91.83221
498.0272 | 91.75092
497.027 | 91.67219
496.0267 | 91.59652
495.0264 | 91.52126
494.0261 | 91.44182
493.0258 | 91.35362
492.0256 | 91.25409
491.0253 | 91.14401
490.025 | 91.02782
489.0247 | 90.91216
488.0245 | 90.80349
487.0242 | 90.70558
486.0239 | 90.61803
485.0236 | 90.53654
484.0233 | 90.45485
483.0231 | 90.36753
482.0228 | 90.27215
481.0225 | 90.17016
480.0222 | 90.06589
479.022 | 89.96465
478.0217 | 89.87098
477.0214 | 89.78794
476.0211 | 89.71723
475.0208 | 89.65948
474.0206 | 89.61435
473.0203 | 89.58048
472.02 | 89.55594
471.0197 | 89.53914
470.0194 | 89.5296
469.0192 | 89.52812
468.0189 | 89.53605
467.0186 | 89.55437
466.0183 | 89.58309
465.0181 | 89.62117
464.0178 | 89.66668
463.0175 | 89.71723
462.0172 | 89.77065
461.0169 | 89.82585
460.0167 | 89.88337
459.0164 | 89.94496
458.0161 | 90.01243
457.0158 | 90.08657
456.0156 | 90.16697
455.0153 | 90.25297
454.015 | 90.34479
453.0147 | 90.44388
452.0144 | 90.55176
451.0142 | 90.6687
450.0139 | 90.79288
449.0136 | 90.92106
448.0133 | 91.04985
447.0131 | 91.17687
446.0128 | 91.30107
445.0125 | 91.42246
444.0122 | 91.54165
443.0119 | 91.65969
442.0117 | 91.77787
441.0114 | 91.89736
440.0111 | 92.01854
439.0108 | 92.14072
438.0106 | 92.26215
437.0103 | 92.38071
436.01 | 92.49481
435.0097 | 92.60427
434.0094 | 92.71067
433.0092 | 92.81714
432.0089 | 92.92723
431.0086 | 93.04373
430.0083 | 93.16751
429.0081 | 93.29708
428.0078 | 93.42895
427.0075 | 93.5587
426.0072 | 93.68224
425.0069 | 93.79707
424.0067 | 93.90247
423.0064 | 93.99911
422.0061 | 94.088
421.0058 | 94.16963
420.0056 | 94.24392
419.0053 | 94.31072
418.005 | 94.37045
417.0047 | 94.42406
416.0044 | 94.47257
415.0042 | 94.51646
414.0039 | 94.55579
413.0036 | 94.59072
412.0033 | 94.62197
411.0031 | 94.6504
410.0028 | 94.67642
409.0025 | 94.69972
408.0022 | 94.7198
407.0019 | 94.73693
406.0017 | 94.75241
405.0014 | 94.76813
404.0011 | 94.78531
403.0008 | 94.80373
402.0006 | 94.82152
401.0003 | 94.83583
400 | 94.84385